## Sheet1
Chemical Formula | Temperature(K) | Thermal Conductivity(W/mK)
Cu2.025Cd0.975SnSe4 | 300 | 2.67
Cu2.025Cd0.975SnSe4 | 350 | 2.24
Cu2.025Cd0.975SnSe4 | 400 | 1.88
Cu2.025Cd0.975SnSe4 | 450 | 1.56
Cu2.025Cd0.975SnSe4 | 500 | 1.31
Cu2.025Cd0.975SnSe4 | 550 | 1.13
Cu2.025Cd0.975SnSe4 | 600 | 0.99
Cu2.025Cd0.975SnSe4 | 650 | 0.85
Cu2.025Cd0.975SnSe4 | 700 | 0.75
Cu2.05Cd0.95SnSe4 | 300 | 2.34
Cu2.05Cd0.95SnSe4 | 350 | 1.95
Cu2.05Cd0.95SnSe4 | 400 | 1.68
Cu2.05Cd0.95SnSe4 | 450 | 1.39
Cu2.05Cd0.95SnSe4 | 500 | 1.15
Cu2.05Cd0.95SnSe4 | 550 | 0.96
Cu2.05Cd0.95SnSe4 | 600 | 0.83
Cu2.05Cd0.95SnSe4 | 650 | 0.7
Cu2.05Cd0.95SnSe4 | 700 | 0.61
Cu2.1Cd0.9SnSe4 | 300 | 2.05
Cu2.1Cd0.9SnSe4 | 350 | 1.71
Cu2.1Cd0.9SnSe4 | 400 | 1.45
Cu2.1Cd0.9SnSe4 | 450 | 1.22
Cu2.1Cd0.9SnSe4 | 500 | 1.01
Cu2.1Cd0.9SnSe4 | 550 | 0.83
Cu2.1Cd0.9SnSe4 | 600 | 0.72
Cu2.1Cd0.9SnSe4 | 650 | 0.6
Cu2.1Cd0.9SnSe4 | 700 | 0.5
Cu2CdSnSe4 | 300 | 2.78
Cu2CdSnSe4 | 350 | 2.35
Cu2CdSnSe4 | 400 | 2.02
Cu2CdSnSe4 | 450 | 1.74
Cu2CdSnSe4 | 500 | 1.52
Cu2CdSnSe4 | 550 | 1.37
Cu2CdSnSe4 | 600 | 1.25
Cu2CdSnSe4 | 650 | 1.12
Cu2CdSnSe4 | 700 | 1.01
Sr0.11Ba0.18Co4Sb12.09 | 300 | 4.64
Sr0.11Ba0.18Co4Sb12.09 | 350 | 4.45
Sr0.11Ba0.18Co4Sb12.09 | 400 | 4.25
Sr0.11Ba0.18Co4Sb12.09 | 450 | 4.16
Sr0.11Ba0.18Co4Sb12.09 | 500 | 4.06
Sr0.11Ba0.18Co4Sb12.09 | 550 | 4
Sr0.11Ba0.18Co4Sb12.09 | 600 | 3.93
Sr0.11Ba0.18Co4Sb12.09 | 650 | 3.9
Sr0.11Ba0.18Co4Sb12.09 | 700 | 3.87
Sr0.11Ba0.18Co4Sb12.09 | 750 | 3.9
Sr0.11Ba0.18Co4Sb12.09 | 800 | 3.93
Sr0.11Ba0.18Co4Sb12.09 | 850 | 3.97
Sr0.16Yb0.03Co4Sb11.82 | 300 | 4.05
Sr0.16Yb0.03Co4Sb11.82 | 350 | 3.9
Sr0.16Yb0.03Co4Sb11.82 | 400 | 3.74
Sr0.16Yb0.03Co4Sb11.82 | 450 | 3.63
Sr0.16Yb0.03Co4Sb11.82 | 500 | 3.5
Sr0.16Yb0.03Co4Sb11.82 | 550 | 3.45
Sr0.16Yb0.03Co4Sb11.82 | 600 | 3.4
Sr0.16Yb0.03Co4Sb11.82 | 650 | 3.4
Sr0.16Yb0.03Co4Sb11.82 | 700 | 3.41
Sr0.16Yb0.03Co4Sb11.82 | 750 | 3.46
Sr0.16Yb0.03Co4Sb11.82 | 800 | 3.5
Sr0.16Yb0.03Co4Sb11.82 | 850 | 3.62
Sr0.21Co4Sb12.25 | 300 | 4.87
Sr0.21Co4Sb12.25 | 350 | 4.58
Sr0.21Co4Sb12.25 | 400 | 4.29
Sr0.21Co4Sb12.25 | 450 | 4.11
Sr0.21Co4Sb12.25 | 500 | 3.92
Sr0.21Co4Sb12.25 | 550 | 3.8
Sr0.21Co4Sb12.25 | 600 | 3.68
Sr0.21Co4Sb12.25 | 650 | 3.65
Sr0.21Co4Sb12.25 | 700 | 3.62
Sr0.21Co4Sb12.25 | 750 | 3.65
Sr0.21Co4Sb12.25 | 800 | 3.68
Sr0.21Co4Sb12.25 | 850 | 3.8
Sr0.21Yb0.03Co4Sb12.12 | 300 | 4.23
Sr0.21Yb0.03Co4Sb12.12 | 350 | 4.08
Sr0.21Yb0.03Co4Sb12.12 | 400 | 3.94
Sr0.21Yb0.03Co4Sb12.12 | 450 | 3.85
Sr0.21Yb0.03Co4Sb12.12 | 500 | 3.77
Sr0.21Yb0.03Co4Sb12.12 | 550 | 3.72
Sr0.21Yb0.03Co4Sb12.12 | 600 | 3.68
Sr0.21Yb0.03Co4Sb12.12 | 650 | 3.64
Sr0.21Yb0.03Co4Sb12.12 | 700 | 3.6
Sr0.21Yb0.03Co4Sb12.12 | 750 | 3.64
Sr0.21Yb0.03Co4Sb12.12 | 800 | 3.67
Sr0.21Yb0.03Co4Sb12.12 | 850 | 3.7
Ca3Co3.7Ti0.3O9 | 300 | 2.3
Ca3Co3.7Ti0.3O9 | 500 | 2.17
Ca3Co3.7Ti0.3O9 | 700 | 2.01
Ca3Co3.7Ti0.3O9 | 900 | 1.89
Ca3Co3.7Ti0.3O9 | 1000 | 1.79
Ca3Co3.8Ti0.2O9 | 300 | 2.49
Ca3Co3.8Ti0.2O9 | 500 | 2.31
Ca3Co3.8Ti0.2O9 | 700 | 2.11
Ca3Co3.8Ti0.2O9 | 900 | 1.99
Ca3Co3.8Ti0.2O9 | 1000 | 1.92
Ca3Co3.9Ti0.1O9 | 300 | 2.59
Ca3Co3.9Ti0.1O9 | 500 | 2.43
Ca3Co3.9Ti0.1O9 | 700 | 2.26
Ca3Co3.9Ti0.1O9 | 900 | 2.12
Ca3Co3.9Ti0.1O9 | 1000 | 2.03
Ca3Co4O9 | 300 | 2.87
Ca3Co4O9 | 500 | 2.6
Ca3Co4O9 | 700 | 2.4
Ca3Co4O9 | 900 | 2.26
Ca3Co4O9 | 1000 | 2.21
Cu2Sn0.8Zn0.2S3 | 323 | 2.58
Cu2Sn0.8Zn0.2S3 | 423 | 2.26
Cu2Sn0.8Zn0.2S3 | 523 | 1.86
Cu2Sn0.8Zn0.2S3 | 623 | 1.55
Cu2Sn0.8Zn0.2S3 | 723 | 1.28
Cu2Sn0.95Zn0.05S3 | 323 | 1.59
Cu2Sn0.95Zn0.05S3 | 423 | 1.21
Cu2Sn0.95Zn0.05S3 | 523 | 0.96
Cu2Sn0.95Zn0.05S3 | 623 | 0.76
Cu2Sn0.95Zn0.05S3 | 723 | 0.49
Cu2Sn0.9Zn0.1S3 | 323 | 1.88
Cu2Sn0.9Zn0.1S3 | 423 | 1.59
Cu2Sn0.9Zn0.1S3 | 523 | 1.37
Cu2Sn0.9Zn0.1S3 | 623 | 1.16
Cu2Sn0.9Zn0.1S3 | 723 | 0.83
Cu2SnS3 | 323 | 2.38
Cu2SnS3 | 423 | 1.63
Cu2SnS3 | 523 | 1.23
Cu2SnS3 | 623 | 0.98
Cu2SnS3 | 723 | 0.79
BiCuSeO | 773 | 0.48
Hf0.5Ti0.5CoSb0.8Sn0.2 | 305 | 2.53
Hf0.5Ti0.5CoSb0.8Sn0.2 | 377 | 2.51
Hf0.5Ti0.5CoSb0.8Sn0.2 | 473 | 2.51
Hf0.5Ti0.5CoSb0.8Sn0.2 | 575 | 2.51
Hf0.5Ti0.5CoSb0.8Sn0.2 | 676 | 2.47
Hf0.5Ti0.5CoSb0.8Sn0.2 | 779 | 2.47
Hf0.5Ti0.5CoSb0.8Sn0.2 | 885 | 2.49
Hf0.5Ti0.5CoSb0.8Sn0.2 | 989 | 2.57
Hf0.7Ti0.3CoSb0.8Sn0.2 | 305 | 2.78
Hf0.7Ti0.3CoSb0.8Sn0.2 | 377 | 2.8
Hf0.7Ti0.3CoSb0.8Sn0.2 | 473 | 2.81
Hf0.7Ti0.3CoSb0.8Sn0.2 | 575 | 2.83
Hf0.7Ti0.3CoSb0.8Sn0.2 | 676 | 2.84
Hf0.7Ti0.3CoSb0.8Sn0.2 | 779 | 2.85
Hf0.7Ti0.3CoSb0.8Sn0.2 | 885 | 2.86
Hf0.7Ti0.3CoSb0.8Sn0.2 | 989 | 2.87
Hf0.7Ti0.3CoSb0.8Sn0.2 | 1088 | 2.9
Hf0.8Ti0.2CoSb0.8Sn0.2 | 305 | 2.76
Hf0.8Ti0.2CoSb0.8Sn0.2 | 377 | 2.8
Hf0.8Ti0.2CoSb0.8Sn0.2 | 480 | 2.79
Hf0.8Ti0.2CoSb0.8Sn0.2 | 580 | 2.8
Hf0.8Ti0.2CoSb0.8Sn0.2 | 682 | 2.73
Hf0.8Ti0.2CoSb0.8Sn0.2 | 784 | 2.68
Hf0.8Ti0.2CoSb0.8Sn0.2 | 885 | 2.67
Hf0.8Ti0.2CoSb0.8Sn0.2 | 987 | 2.67
Hf0.8Ti0.2CoSb0.8Sn0.2 | 1088 | 2.75
Hf0.9Ti0.1CoSb0.8Sn0.2 | 305 | 3.45
Hf0.9Ti0.1CoSb0.8Sn0.2 | 377 | 3.39
Hf0.9Ti0.1CoSb0.8Sn0.2 | 473 | 3.38
Hf0.9Ti0.1CoSb0.8Sn0.2 | 575 | 3.35
Hf0.9Ti0.1CoSb0.8Sn0.2 | 676 | 3.3
Hf0.9Ti0.1CoSb0.8Sn0.2 | 779 | 3.24
Hf0.9Ti0.1CoSb0.8Sn0.2 | 885 | 3.24
Hf0.9Ti0.1CoSb0.8Sn0.2 | 989 | 3.29
Hf0.9Ti0.1CoSb0.8Sn0.2 | 1088 | 3.31
Bi0.985Na0.015CuSeO | 300 | 0.81
Bi0.985Na0.015CuSeO | 923 | 0.5
In4Pb0.01Sn0.03Se2.9Cl0.02 | 323 | 0.95
In4Pb0.01Sn0.03Se2.9Cl0.02 | 373 | 0.85
In4Pb0.01Sn0.03Se2.9Cl0.02 | 473 | 0.74
In4Pb0.01Sn0.03Se2.9Cl0.02 | 523 | 0.69
In4Pb0.01Sn0.03Se2.9Cl0.02 | 623 | 0.59
In4Pb0.01Sn0.03Se2.9Cl0.02 | 673 | 0.57
In4Pb0.01Sn0.03Se2.9Cl0.02 | 723 | 0.56
In4Pb0.01Sn0.03Se2.9Cl0.04 | 323 | 0.91
In4Pb0.01Sn0.03Se2.9Cl0.04 | 623 | 0.58
In4Pb0.01Sn0.03Se2.9Cl0.04 | 673 | 0.55
In4Pb0.01Sn0.03Se2.9Cl0.04 | 723 | 0.54
In4Pb0.01Sn0.03Se2.9Cl0.06 | 323 | 0.94
In4Pb0.01Sn0.03Se2.9Cl0.06 | 373 | 0.84
In4Pb0.01Sn0.03Se2.9Cl0.06 | 423 | 0.77
In4Pb0.01Sn0.03Se2.9Cl0.06 | 523 | 0.67
In4Pb0.01Sn0.03Se2.9Cl0.06 | 473 | 0.72
In4Pb0.01Sn0.03Se2.9Cl0.06 | 573 | 0.61
In4Pb0.01Sn0.03Se2.9Cl0.06 | 623 | 0.57
In4Pb0.01Sn0.03Se2.9Cl0.06 | 673 | 0.54
In4Pb0.01Sn0.03Se2.9Cl0.06 | 723 | 0.53
BiCu0.90SeO | 323 | 1.19
BiCu0.90SeO | 523 | 0.91
BiCu0.90SeO | 723 | 0.71
BiCu0.90SeO | 923 | 0.65
BiCu0.925SeO | 323 | 1.4
BiCu0.925SeO | 523 | 1.1
BiCu0.925SeO | 723 | 0.93
BiCu0.925SeO | 923 | 0.87
BiCu0.975SeO | 323 | 0.79
BiCu0.975SeO | 523 | 0.57
BiCu0.975SeO | 723 | 0.46
BiCu0.975SeO | 923 | 0.48
BiCuSeO | 323 | 0.61
BiCuSeO | 523 | 0.5
BiCuSeO | 723 | 0.45
BiCuSeO | 923 | 0.42
AgSn15.0BiTe17.0 | 300 | 2.6
AgSn15.0BiTe17.0 | 400 | 2.41
AgSn15.0BiTe17.0 | 500 | 2.09
AgSn15.0BiTe17.0 | 600 | 1.77
AgSn25.0BiTe27.0 | 300 | 3.41
AgSn25.0BiTe27.0 | 400 | 3.19
AgSn25.0BiTe27.0 | 500 | 2.87
AgSn25.0BiTe27.0 | 600 | 2.53
AgSn5.0BiTe7.0 | 300 | 1.61
AgSn5.0BiTe7.0 | 400 | 1.63
AgSn5.0BiTe7.0 | 600 | 2.13
AgSn5.0BiTe7.0 | 500 | 1.82
SnTe | 300 | 7.95
SnTe | 400 | 7.37
SnTe | 500 | 6.55
SnTe | 600 | 5.61
Zn0.85Cd0.15Sc0.02O1.03 | 300 | 7.58
Zn0.85Cd0.15Sc0.02O1.03 | 373 | 6.58
Zn0.85Cd0.15Sc0.02O1.03 | 473 | 5.75
Zn0.85Cd0.15Sc0.02O1.03 | 573 | 5
Zn0.85Cd0.15Sc0.02O1.03 | 673 | 4.42
Zn0.85Cd0.15Sc0.02O1.03 | 773 | 4.08
Zn0.85Cd0.15Sc0.02O1.03 | 873 | 3.8
Zn0.85Cd0.15Sc0.02O1.03 | 973 | 3.33
Zn0.85Cd0.15Sc0.02O1.03 | 1073 | 3.25
Zn0.85Cd0.15Sc0.02O1.03 | 1173 | 3.15
Zn0.875Cd0.125Sc0.02O1.03 | 300 | 6.75
Zn0.875Cd0.125Sc0.02O1.03 | 373 | 5.67
Zn0.875Cd0.125Sc0.02O1.03 | 473 | 5.08
Zn0.875Cd0.125Sc0.02O1.03 | 573 | 4.25
Zn0.875Cd0.125Sc0.02O1.03 | 673 | 3.83
Zn0.875Cd0.125Sc0.02O1.03 | 773 | 3.58
Zn0.875Cd0.125Sc0.02O1.03 | 873 | 3.3
Zn0.875Cd0.125Sc0.02O1.03 | 973 | 3
Zn0.875Cd0.125Sc0.02O1.03 | 1073 | 2.85
Zn0.875Cd0.125Sc0.02O1.03 | 1173 | 2.58
Zn0.95Cd0.05Sc0.02O1.03 | 300 | 11.5
Zn0.95Cd0.05Sc0.02O1.03 | 373 | 9.75
Zn0.95Cd0.05Sc0.02O1.03 | 473 | 8
Zn0.95Cd0.05Sc0.02O1.03 | 573 | 6.75
Zn0.95Cd0.05Sc0.02O1.03 | 673 | 5.92
Zn0.95Cd0.05Sc0.02O1.03 | 773 | 5.2
Zn0.95Cd0.05Sc0.02O1.03 | 873 | 4.58
Zn0.95Cd0.05Sc0.02O1.03 | 973 | 4.08
Zn0.95Cd0.05Sc0.02O1.03 | 1073 | 3.75
Zn0.95Cd0.05Sc0.02O1.03 | 1173 | 3.43
Zn0.9Cd0.1Sc0.006O1.009 | 300 | 8.44
Zn0.9Cd0.1Sc0.006O1.009 | 773 | 4.23
Zn0.9Cd0.1Sc0.006O1.009 | 973 | 3.4
Zn0.9Cd0.1Sc0.006O1.009 | 1073 | 3.2
Zn0.9Cd0.1Sc0.006O1.009 | 1173 | 2.92
Zn0.9Cd0.1Sc0.01O1.015 | 300 | 8.17
Zn0.9Cd0.1Sc0.01O1.015 | 473 | 5.7
Zn0.9Cd0.1Sc0.01O1.015 | 573 | 4.94
Zn0.9Cd0.1Sc0.01O1.015 | 673 | 4.39
Zn0.9Cd0.1Sc0.01O1.015 | 773 | 4
Zn0.9Cd0.1Sc0.02O1.03 | 300 | 7.83
Zn0.9Cd0.1Sc0.02O1.03 | 373 | 6.5
Zn0.9Cd0.1Sc0.02O1.03 | 473 | 5.5
Zn0.9Cd0.1Sc0.02O1.03 | 573 | 5
Zn0.9Cd0.1Sc0.02O1.03 | 673 | 4.34
Zn0.9Cd0.1Sc0.02O1.03 | 773 | 3.83
Zn0.9Cd0.1Sc0.02O1.03 | 873 | 3.58
Zn0.9Cd0.1Sc0.02O1.03 | 973 | 3.26
Zn0.9Cd0.1Sc0.02O1.03 | 1073 | 3.1
Zn0.9Cd0.1Sc0.02O1.03 | 1173 | 2.83
Zn0.9Cd0.1Sc0.03O1.045 | 300 | 7.91
Zn0.9Cd0.1Sc0.03O1.045 | 373 | 6.6
Zn0.9Cd0.1Sc0.03O1.045 | 473 | 5.62
Zn0.9Cd0.1Sc0.03O1.045 | 573 | 4.93
Zn0.9Cd0.1Sc0.03O1.045 | 673 | 4.38
Zn0.9Cd0.1Sc0.03O1.045 | 773 | 3.94
Zn0.9Cd0.1Sc0.03O1.045 | 873 | 3.61
Zn0.9Cd0.1Sc0.03O1.045 | 973 | 3.3
Zn0.9Cd0.1Sc0.03O1.045 | 1073 | 3.02
Zn0.9Cd0.1Sc0.03O1.045 | 1173 | 2.76
Zn0.9Cd0.1Sc0.04O1.06 | 300 | 8
Zn0.9Cd0.1Sc0.04O1.06 | 373 | 6.8
Zn0.9Cd0.1Sc0.04O1.06 | 473 | 5.7
Zn0.9Cd0.1Sc0.04O1.06 | 573 | 4.95
Zn0.9Cd0.1Sc0.04O1.06 | 673 | 4.38
Zn0.9Cd0.1Sc0.04O1.06 | 773 | 3.95
Zn0.9Cd0.1Sc0.04O1.06 | 873 | 3.56
Zn0.9Cd0.1Sc0.04O1.06 | 973 | 3.25
Zn0.9Cd0.1Sc0.04O1.06 | 1073 | 2.95
Zn0.9Cd0.1Sc0.04O1.06 | 1173 | 2.7
ZnSc0.02O1.03 | 300 | 52.17
ZnSc0.02O1.03 | 373 | 37.1
ZnSc0.02O1.03 | 473 | 26.08
ZnSc0.02O1.03 | 573 | 19.58
ZnSc0.02O1.03 | 673 | 15.08
ZnSc0.02O1.03 | 773 | 12.08
ZnSc0.02O1.03 | 873 | 10
ZnSc0.02O1.03 | 973 | 8.08
ZnSc0.02O1.03 | 1073 | 6.75
ZnSc0.02O1.03 | 1173 | 5.7
(Sn0.8Ge0.2)0.82Mn0.18Te | 300 | 2.13
(Sn0.8Ge0.2)0.82Mn0.18Te | 673 | 1.54
(Sn0.8Ge0.2)0.82Mn0.18Te | 773 | 1.54
(Sn0.8Ge0.2)0.82Mn0.18Te | 873 | 1.51
(Sn0.8Ge0.2)0.85Mn0.15Te | 373 | 1.98
(Sn0.8Ge0.2)0.85Mn0.15Te | 473 | 1.73
(Sn0.8Ge0.2)0.85Mn0.15Te | 573 | 1.64
(Sn0.8Ge0.2)0.85Mn0.15Te | 673 | 1.55
(Sn0.8Ge0.2)0.85Mn0.15Te | 773 | 1.41
(Sn0.8Ge0.2)0.85Mn0.15Te | 873 | 1.38
(Sn0.8Ge0.2)0.88Mn0.12Te | 298 | 2.56
(Sn0.8Ge0.2)0.88Mn0.12Te | 373 | 2.49
(Sn0.8Ge0.2)0.88Mn0.12Te | 473 | 2.06
(Sn0.8Ge0.2)0.88Mn0.12Te | 573 | 1.95
(Sn0.8Ge0.2)0.88Mn0.12Te | 673 | 1.83
(Sn0.8Ge0.2)0.88Mn0.12Te | 773 | 1.74
(Sn0.8Ge0.2)0.88Mn0.12Te | 873 | 1.68
(Sn0.8Ge0.2)0.8Mn0.2Te | 298 | 2.23
(Sn0.8Ge0.2)0.8Mn0.2Te | 373 | 1.98
(Sn0.8Ge0.2)0.8Mn0.2Te | 473 | 1.74
(Sn0.8Ge0.2)0.8Mn0.2Te | 573 | 1.68
(Sn0.8Ge0.2)0.8Mn0.2Te | 673 | 1.57
(Sn0.8Ge0.2)0.8Mn0.2Te | 773 | 1.56
(Sn0.8Ge0.2)0.8Mn0.2Te | 873 | 1.51
(Sn0.8Ge0.2)0.91Mn0.09Te | 373 | 2.53
(Sn0.8Ge0.2)0.91Mn0.09Te | 473 | 2.21
(Sn0.8Ge0.2)0.91Mn0.09Te | 573 | 2.11
(Sn0.8Ge0.2)0.91Mn0.09Te | 773 | 1.94
(Sn0.8Ge0.2)0.94Mn0.06Te | 373 | 2.88
(Sn0.8Ge0.2)0.94Mn0.06Te | 473 | 2.58
(Sn0.8Ge0.2)0.94Mn0.06Te | 573 | 2.46
(Sn0.8Ge0.2)0.94Mn0.06Te | 673 | 2.21
(Sn0.8Ge0.2)0.94Mn0.06Te | 773 | 2.05
(Sn0.8Ge0.2)0.94Mn0.06Te | 873 | 1.88
(Sn0.8Ge0.2)0.97Mn0.03Te | 573 | 2.98
(Sn0.8Ge0.2)0.97Mn0.03Te | 673 | 2.679
(Sn0.8Ge0.2)0.97Mn0.03Te | 773 | 2.36
(Sn0.8Ge0.2)0.97Mn0.03Te | 873 | 2.04
Sn0.8Ge0.2Te | 373 | 4.84
Sn0.8Ge0.2Te | 473 | 4.72
Sn0.8Ge0.2Te | 573 | 4.37
Sn0.8Ge0.2Te | 673 | 3.66
Sn0.8Ge0.2Te | 773 | 3.45
Sn0.8Ge0.2Te | 873 | 3.1
SnTe | 298 | 6.5
SnTe | 373 | 6
SnTe | 473 | 5.39
SnTe | 573 | 5.2
SnTe | 673 | 4.79
SnTe | 773 | 4.09
SnTe | 873 | 3.6
Sr14.1Ga29.6Ge56.3 | 367 | 1.47
Sr14.1Ga29.6Ge56.3 | 774 | 1.89
Sr14.1Ga29.6Ge56.3 | 463 | 1.51
Sr14.1Ga29.6Ge56.3 | 568 | 1.74
Sr14.1Ga29.6Ge56.3 | 669 | 1.62
Sr14.5Ga29.2Ge56.3 | 367 | 1.6
Sr14.5Ga29.2Ge56.3 | 463 | 1.57
Sr14.5Ga29.2Ge56.3 | 564 | 1.8
Sr14.5Ga29.2Ge56.3 | 669 | 1.68
Sr14.5Ga29.2Ge56.3 | 774 | 1.75
Sr14.7Ga28.7Ge56.6 | 563 | 1.74
Sr14.7Ga28.7Ge56.6 | 666 | 1.53
Sr14.7Ga28.7Ge56.6 | 772 | 1.51
Sr14.8Ga28.6Ge56.6 | 408 | 2.15
Sr14.8Ga28.6Ge56.6 | 510 | 2.16
Sr14.8Ga28.6Ge56.6 | 613 | 2.41
Sr14.8Ga28.6Ge56.6 | 711 | 2.23
Sr15Ga29.5Ge55.6 | 375 | 1.02
Sr15Ga29.5Ge55.6 | 774 | 1.56
Sr15Ga29.5Ge55.6 | 468 | 1.05
Sr15Ga29.5Ge55.6 | 568 | 1.21
Sr15Ga29.5Ge55.6 | 669 | 1.22
SnS | 300 | 3.28
SnS | 423 | 2.16
SnS | 573 | 1.47
SnS | 723 | 1.03
SnS | 873 | 0.73
SnS0.88Se0.12 | 300 | 2.37
SnS0.88Se0.12 | 423 | 1.82
SnS0.88Se0.12 | 573 | 1.27
SnS0.88Se0.12 | 872 | 1
SnS0.88Se0.12 | 723 | 0.99
SnS0.91Se0.09 | 300 | 2.3
SnS0.91Se0.09 | 423 | 1.71
SnS0.91Se0.09 | 573 | 1.22
SnS0.91Se0.09 | 723 | 0.87
SnS0.91Se0.09 | 873 | 0.63
SnS0.94Se0.06 | 300 | 2.55
SnS0.94Se0.06 | 423 | 1.81
SnS0.94Se0.06 | 573 | 1.33
SnS0.94Se0.06 | 723 | 1.03
SnS0.94Se0.06 | 873 | 0.67
SnS0.97Se0.03 | 300 | 2.92
SnS0.97Se0.03 | 423 | 2.19
SnS0.97Se0.03 | 573 | 1.49
LaCo0.5(Ni0.5Fe0.5)0.5O3 | 300 | 0.07
LaCo0.5Fe0.5O3 | 300 | 0.22
LaCo0.75Fe0.25O3 | 300 | 0.31
LaCo0.75Ni0.25O3 | 300 | 0.33
LaCo0.8(Ni0.5Fe0.5)0.2O3 | 300 | 0.16
LaCo0.9(Ni0.5Fe0.5)0.1O3 | 300 | 0.48
LaCo0.95Fe0.05O3 | 300 | 0.29
LaCo0.95Ni0.05O3 | 300 | 0.55
LaCo0.9Fe0.1O3 | 300 | 0.26
LaCo0.9Ni0.1O3 | 300 | 0.43
LaCoO3 | 300 | 0.43
Bi0.92Ag0.08CuSeO | 323 | 0.53
Bi0.92Ag0.08CuSeO | 373 | 0.53
Bi0.92Ag0.08CuSeO | 423 | 0.48
Bi0.92Ag0.08CuSeO | 473 | 0.45
Bi0.92Ag0.08CuSeO | 523 | 0.44
Bi0.92Ag0.08CuSeO | 573 | 0.43
Bi0.92Ag0.08CuSeO | 673 | 0.43
Bi0.92Ag0.08CuSeO | 723 | 0.41
Bi0.92Ag0.08CuSeO | 773 | 0.4
Bi0.94Ag0.06CuSeO | 323 | 0.55
Bi0.94Ag0.06CuSeO | 373 | 0.55
Bi0.94Ag0.06CuSeO | 423 | 0.52
Bi0.94Ag0.06CuSeO | 473 | 0.5
Bi0.94Ag0.06CuSeO | 523 | 0.49
Bi0.94Ag0.06CuSeO | 573 | 0.48
Bi0.94Ag0.06CuSeO | 673 | 0.49
Bi0.96Ag0.04CuSeO | 323 | 0.58
Bi0.96Ag0.04CuSeO | 373 | 0.57
Bi0.96Ag0.04CuSeO | 423 | 0.54
Bi0.96Ag0.04CuSeO | 473 | 0.53
Bi0.96Ag0.04CuSeO | 523 | 0.52
Bi0.96Ag0.04CuSeO | 573 | 0.51
Bi0.96Ag0.04CuSeO | 623 | 0.52
Bi0.96Ag0.04CuSeO | 723 | 0.49
Bi0.96Ag0.04CuSeO | 823 | 0.47
Bi0.96Ag0.04CuSeO | 873 | 0.47
Bi0.9Ag0.1CuSeO | 323 | 0.56
Bi0.9Ag0.1CuSeO | 373 | 0.56
Bi0.9Ag0.1CuSeO | 423 | 0.55
Bi0.9Ag0.1CuSeO | 473 | 0.53
Bi0.9Ag0.1CuSeO | 523 | 0.52
Bi0.9Ag0.1CuSeO | 573 | 0.5
Bi0.9Ag0.1CuSeO | 623 | 0.5
Bi0.9Ag0.1CuSeO | 673 | 0.48
Bi0.9Ag0.1CuSeO | 723 | 0.46
Bi0.9Ag0.1CuSeO | 773 | 0.45
Bi0.9Ag0.1CuSeO | 823 | 0.44
Bi0.9Ag0.1CuSeO | 873 | 0.43
BiCuSeO | 323 | 0.81
BiCuSeO | 373 | 0.72
BiCuSeO | 423 | 0.66
BiCuSeO | 473 | 0.61
BiCuSeO | 523 | 0.57
BiCuSeO | 573 | 0.54
BiCuSeO | 623 | 0.52
BiCuSeO | 673 | 0.49
BiCuSeO | 723 | 0.48
BiCuSeO | 873 | 0.44
CrO0.09N0.9 | 50 | 1.22
CrO0.09N0.9 | 100 | 3.06
CrO0.09N0.9 | 150 | 4.19
CrO0.09N0.9 | 200 | 4.59
CrO0.09N0.9 | 250 | 4.39
CrO0.09N0.9 | 275 | 2.68
CrO0.09N0.9 | 300 | 2.75
CaTiO3 | 321 | 4.69
CaTiO3 | 538 | 3.67
CaTiO3 | 432 | 4.03
CaTiO3 | 640 | 3.46
CaTiO3 | 740 | 3.35
CaTiO3 | 840 | 3.14
CaTiO3 | 1016 | 2.75
La0.15Ca0.85TiO3 | 432 | 3.85
La0.15Ca0.85TiO3 | 538 | 3.5
La0.15Ca0.85TiO3 | 640 | 3.21
La0.15Ca0.85TiO3 | 740 | 3.04
La0.1Ca0.9TiO3 | 538 | 3.5
La0.1Ca0.9TiO3 | 640 | 3.24
La0.1Ca0.9TiO3 | 740 | 3.03
La0.1Ca0.9TiO3 | 840 | 2.94
La0.25Ca0.75TiO3 | 321 | 4.06
La0.25Ca0.75TiO3 | 432 | 3.66
La0.25Ca0.75TiO3 | 538 | 3.3
La0.25Ca0.75TiO3 | 640 | 3.07
La0.25Ca0.75TiO3 | 740 | 2.97
La0.25Ca0.75TiO3 | 840 | 2.9
La0.25Ca0.75TiO3 | 1016 | 2.65
La0.2Ca0.8TiO3 | 321 | 4.27
La0.2Ca0.8TiO3 | 432 | 3.78
La0.2Ca0.8TiO3 | 538 | 3.41
La0.2Ca0.8TiO3 | 740 | 2.96
La0.2Ca0.8TiO3 | 840 | 2.85
La0.2Ca0.8TiO3 | 1016 | 2.61
Sn0.98In0.02Se | 373 | 0.8
Sn0.98In0.02Se | 423 | 0.72
Sn0.98In0.02Se | 473 | 0.67
Sn0.98In0.02Se | 523 | 0.63
Sn0.98In0.02Se | 573 | 0.62
Sn0.98In0.02Se | 623 | 0.62
Sn0.98In0.02Se | 673 | 0.63
Sn0.98In0.02Se | 723 | 0.64
Sn0.98In0.02Se | 773 | 0.67
SnSe | 323 | 0.88
SnSe | 373 | 0.77
SnSe | 423 | 0.69
SnSe | 523 | 0.6
SnSe | 573 | 0.62
SnSe | 473 | 0.67
SnSe | 623 | 0.59
SnSe | 673 | 0.51
SnSe | 723 | 0.58
SnSe | 773 | 0.56
SnS | 300 | 1.41
SnS | 400 | 1.09
SnS | 500 | 0.88
SnS | 600 | 0.79
SnS | 700 | 0.75
SnS | 800 | 0.7
Sn0.87Mn0.1Bi0.03Te | 323 | 4.24
Sn0.87Mn0.1Bi0.03Te | 373 | 4.08
Sn0.87Mn0.1Bi0.03Te | 423 | 4
Sn0.87Mn0.1Bi0.03Te | 473 | 3.85
Sn0.87Mn0.1Bi0.03Te | 523 | 3.66
Sn0.87Mn0.1Bi0.03Te | 623 | 3.37
Sn0.87Mn0.1Bi0.03Te | 773 | 2.67
Sn0.91Mn0.08Bi0.01Te | 323 | 4.31
Sn0.91Mn0.08Bi0.01Te | 373 | 4.23
Sn0.91Mn0.08Bi0.01Te | 423 | 4.1
Sn0.91Mn0.08Bi0.01Te | 473 | 3.97
Sn0.91Mn0.08Bi0.01Te | 523 | 3.78
Sn0.91Mn0.08Bi0.01Te | 773 | 2.48
SnTe | 323 | 10.29
SnTe | 373 | 9.84
SnTe | 423 | 9.3
SnTe | 473 | 8.85
SnTe | 523 | 8.3
SnTe | 573 | 7.67
SnTe | 623 | 6.95
SnTe | 673 | 6.22
SnTe | 723 | 5.53
SnTe | 773 | 4.87
Zn0.96Al0.04O | 373 | 5.83
Zn0.96Al0.04O | 473 | 4.52
Zn0.96Al0.04O | 573 | 3.7
Zn0.96Al0.04O | 673 | 2.67
Zn0.97Al0.03O | 373 | 7.4
Zn0.97Al0.03O | 473 | 6.7
Zn0.97Al0.03O | 573 | 5.96
Zn0.97Al0.03O | 673 | 5.38
Mg2.16(Si0.4Sn0.6)0.97Bi0.03 | 300 | 2.77
Mg2.16(Si0.4Sn0.6)0.97Bi0.03 | 400 | 2.55
Mg2.16(Si0.4Sn0.6)0.97Bi0.03 | 500 | 2.39
Mg2.16(Si0.4Sn0.6)0.97Bi0.03 | 600 | 2.3
Mg2.16(Si0.4Sn0.6)0.97Bi0.03 | 700 | 2.28
Mg2.16(Si0.4Sn0.6)0.97Bi0.03 | 800 | 2.33
Mg2.16(Si0.4Sn0.6)0.985Bi0.015 | 300 | 2.68
Mg2.16(Si0.4Sn0.6)0.985Bi0.015 | 400 | 2.44
Mg2.16(Si0.4Sn0.6)0.985Bi0.015 | 500 | 2.27
Mg2.16(Si0.4Sn0.6)0.985Bi0.015 | 600 | 2.19
Mg2.16(Si0.4Sn0.6)0.985Bi0.015 | 700 | 2.19
Mg2.16(Si0.4Sn0.6)0.985Bi0.015 | 800 | 2.27
Mg2.16(Si0.4Sn0.6)0.98Bi0.02 | 300 | 2.77
Mg2.16(Si0.4Sn0.6)0.98Bi0.02 | 400 | 2.52
Mg2.16(Si0.4Sn0.6)0.98Bi0.02 | 500 | 2.37
Mg2.16(Si0.4Sn0.6)0.98Bi0.02 | 600 | 2.29
Mg2.16(Si0.4Sn0.6)0.98Bi0.02 | 700 | 2.27
Mg2.16(Si0.4Sn0.6)0.98Bi0.02 | 800 | 2.31
Mg2.16(Si0.4Sn0.6)0.995Bi0.005 | 300 | 2.26
Mg2.16(Si0.4Sn0.6)0.995Bi0.005 | 520 | 1.77
Mg2.16(Si0.4Sn0.6)0.995Bi0.005 | 760 | 2.04
Mg2.16(Si0.4Sn0.6)0.995Bi0.005 | 620 | 1.74
Mg2.16(Si0.4Sn0.6)0.99Bi0.01 | 300 | 2.55
Mg2.16(Si0.4Sn0.6)0.99Bi0.01 | 400 | 2.24
Mg2.16(Si0.4Sn0.6)0.99Bi0.01 | 500 | 2.05
Mg2.16(Si0.4Sn0.6)0.99Bi0.01 | 600 | 1.99
Mg2.16(Si0.4Sn0.6)0.99Bi0.01 | 800 | 2.2
Mg2.16(Si0.4Sn0.6)0.99Bi0.01 | 700 | 2.04
Mg2.16Si0.4Sn0.6 | 620 | 1.7
Mg2.16Si0.4Sn0.6 | 760 | 2.41
Sn0.97Ce0.03Te | 323 | 4.18
Sn0.97Ce0.03Te | 423 | 3.5
Sn0.97Ce0.03Te | 523 | 2.83
Sn0.97Ce0.03Te | 623 | 2.25
Sn0.97Ce0.03Te | 723 | 2
Sn0.98Ce0.02Te | 323 | 5
Sn0.98Ce0.02Te | 423 | 4.15
Sn0.98Ce0.02Te | 523 | 3.33
Sn0.98Ce0.02Te | 623 | 2.54
Sn0.98Ce0.02Te | 723 | 2.09
Sn0.99Ce0.01Te | 323 | 6.15
Sn0.99Ce0.01Te | 423 | 5.32
Sn0.99Ce0.01Te | 523 | 4.34
Sn0.99Ce0.01Te | 623 | 3.35
Sn0.99Ce0.01Te | 723 | 2.6
Sn0.965Pb0.01Cd0.025Se | 300 | 1.02
Sn0.965Pb0.01Cd0.025Se | 373 | 0.78
Sn0.965Pb0.01Cd0.025Se | 423 | 0.7
Sn0.965Pb0.01Cd0.025Se | 473 | 0.62
Sn0.965Pb0.01Cd0.025Se | 573 | 0.5
Sn0.965Pb0.01Cd0.025Se | 673 | 0.41
Sn0.965Pb0.01Cd0.025Se | 723 | 0.41
Sn0.965Pb0.01Cd0.025Se | 823 | 0.42
Sn0.965Pb0.01Cd0.025Se | 873 | 0.41
Sn0.96Pb0.01Cd0.035Se | 300 | 0.88
Sn0.96Pb0.01Cd0.035Se | 373 | 0.67
Sn0.96Pb0.01Cd0.035Se | 423 | 0.57
Sn0.96Pb0.01Cd0.035Se | 473 | 0.51
Sn0.96Pb0.01Cd0.035Se | 573 | 0.41
Sn0.96Pb0.01Cd0.035Se | 673 | 0.34
Sn0.96Pb0.01Cd0.035Se | 723 | 0.34
Sn0.96Pb0.01Cd0.035Se | 823 | 0.36
Sn0.96Pb0.01Cd0.035Se | 873 | 0.34
Sn0.975Pb0.01Cd0.015Se | 300 | 1.24
Sn0.975Pb0.01Cd0.015Se | 373 | 0.96
Sn0.975Pb0.01Cd0.015Se | 423 | 0.85
Sn0.975Pb0.01Cd0.015Se | 473 | 0.76
Sn0.975Pb0.01Cd0.015Se | 573 | 0.62
Sn0.975Pb0.01Cd0.015Se | 673 | 0.52
Sn0.975Pb0.01Cd0.015Se | 723 | 0.52
Sn0.975Pb0.01Cd0.015Se | 823 | 0.53
Sn0.975Pb0.01Cd0.015Se | 873 | 0.52
Sn0.97Pb0.01Cd0.025Se | 300 | 1.13
Sn0.97Pb0.01Cd0.025Se | 373 | 0.88
Sn0.97Pb0.01Cd0.025Se | 423 | 0.79
Sn0.97Pb0.01Cd0.025Se | 473 | 0.7
Sn0.97Pb0.01Cd0.025Se | 573 | 0.56
Sn0.97Pb0.01Cd0.025Se | 673 | 0.48
Sn0.97Pb0.01Cd0.025Se | 723 | 0.48
Sn0.97Pb0.01Cd0.025Se | 823 | 0.5
Sn0.97Pb0.01Cd0.025Se | 873 | 0.48
SnSe | 300 | 1.4
SnSe | 373 | 1.15
SnSe | 423 | 1.02
SnSe | 473 | 0.9
SnSe | 573 | 0.73
SnSe | 673 | 0.62
SnSe | 723 | 0.61
SnSe | 823 | 0.64
SnSe | 873 | 0.64
Sn0.92Ge0.04As0.04Te | 328 | 7.48
Sn0.92Ge0.04As0.04Te | 470 | 6.63
Sn0.92Ge0.04As0.04Te | 620 | 5.23
Sn0.92Ge0.04As0.04Te | 769 | 3.86
Sn0.92Ge0.04As0.04Te | 869 | 3.53
Cu5.133Sn1.866S6.3Cl0.7 | 327 | 2
Cu5.133Sn1.866S6.3Cl0.7 | 426 | 1.76
Cu5.133Sn1.866S6.3Cl0.7 | 529 | 1.55
Cu5.133Sn1.866S6.3Cl0.7 | 633 | 1.4
Cu5.133Sn1.866S6.3Cl0.7 | 685 | 1.33
Cu5.133Sn1.866S6.65Cl0.35 | 300 | 2.33
Cu5.133Sn1.866S6.65Cl0.35 | 415 | 1.94
Cu5.133Sn1.866S6.65Cl0.35 | 515 | 1.69
Cu5.133Sn1.866S6.65Cl0.35 | 617 | 1.5
Cu5.133Sn1.866S6.65Cl0.35 | 667 | 1.44
Cu5.133Sn1.866S7 | 300 | 6.56
Cu5.133Sn1.866S7 | 415 | 5.21
Cu5.133Sn1.866S7 | 515 | 4.28
Cu5.133Sn1.866S7 | 617 | 3.64
Cu5.133Sn1.866S7 | 667 | 3.35
Cu5Sn2S6.65Cl0.35 | 300 | 2.84
Cu5Sn2S6.65Cl0.35 | 415 | 2.4
Cu5Sn2S6.65Cl0.35 | 515 | 2.13
Cu5Sn2S6.65Cl0.35 | 617 | 1.85
Cu5Sn2S6.65Cl0.35 | 667 | 1.74
Cu5Sn2S7 | 300 | 5.51
Cu5Sn2S7 | 422 | 4.24
Cu5Sn2S7 | 524 | 3.64
Cu5Sn2S7 | 627 | 3.13
Cu5Sn2S7 | 678 | 2.89
Ba7.97Ga15.95Sn30.05 | 300 | 0.99
Ba7.97Ga15.95Sn30.06 | 340 | 0.92
Ba7.97Ga15.95Sn30.07 | 580 | 1.23
Ba7.97Ga15.95Sn30.08 | 540 | 1.02
Ba7.97Ga15.95Sn30.09 | 500 | 0.9
Ba7.97Ga15.95Sn30.10 | 460 | 0.87
Ba8.01Ga15.83Zn0.019Sn30.15 | 300 | 0.86
Ba8.01Ga15.83Zn0.019Sn30.15 | 340 | 0.83
Ba8.01Ga15.83Zn0.019Sn30.15 | 380 | 0.79
Ba8.01Ga15.83Zn0.019Sn30.15 | 580 | 1.27
Ba8.01Ga15.83Zn0.019Sn30.15 | 540 | 1.03
Ba8.01Ga15.83Zn0.019Sn30.15 | 420 | 0.76
Ba8.01Ga15.83Zn0.019Sn30.15 | 500 | 0.86
Ba8.01Ga15.83Zn0.019Sn30.15 | 460 | 0.78
Ba8.01Ga15.88Zn0.009Sn30.11 | 300 | 0.95
Ba8.01Ga15.88Zn0.009Sn30.11 | 340 | 0.88
Ba8.01Ga15.88Zn0.009Sn30.11 | 380 | 0.85
Ba8.01Ga15.88Zn0.009Sn30.11 | 420 | 0.83
Ba8.01Ga15.88Zn0.009Sn30.11 | 580 | 1.19
Ba8.01Ga15.88Zn0.009Sn30.11 | 460 | 0.82
Ba8.01Ga15.88Zn0.009Sn30.11 | 540 | 0.97
Ba8.01Ga15.88Zn0.009Sn30.11 | 500 | 0.86
Ba8.01Ga15.89Zn0.006Sn30.1 | 300 | 0.99
Ba8.01Ga15.89Zn0.006Sn30.1 | 340 | 0.93
Ba8.01Ga15.89Zn0.006Sn30.1 | 380 | 0.9
Ba8.01Ga15.89Zn0.006Sn30.1 | 580 | 1.25
Ba8.01Ga15.89Zn0.006Sn30.1 | 420 | 0.88
Ba8.01Ga15.89Zn0.006Sn30.1 | 460 | 0.87
Ba8.01Ga15.89Zn0.006Sn30.1 | 540 | 1.02
Ba8.01Ga15.89Zn0.006Sn30.1 | 500 | 0.91
Ba8Ga15.88Zn0.007Sn30.12 | 300 | 1
Ba8Ga15.88Zn0.007Sn30.12 | 340 | 0.94
Ba8Ga15.88Zn0.007Sn30.12 | 380 | 0.91
Ba8Ga15.88Zn0.007Sn30.12 | 580 | 1.25
Ba8Ga15.88Zn0.007Sn30.12 | 420 | 0.89
Ba8Ga15.88Zn0.007Sn30.12 | 540 | 1.03
Ba8Ga15.88Zn0.007Sn30.12 | 460 | 0.89
Ba8Ga15.88Zn0.007Sn30.12 | 500 | 0.92
ZrNiPb0.92Sn0.6Bi0.02 | 303 | 5.9
ZrNiPb0.92Sn0.6Bi0.02 | 475 | 5.84
ZrNiPb0.92Sn0.6Bi0.02 | 673 | 5.85
ZrNiPb0.92Sn0.6Bi0.02 | 771 | 5.9
ZrNiPb0.92Sn0.6Bi0.02 | 871 | 5.97
ZrNiPb0.94Sn0.4Bi0.02 | 303 | 5.92
ZrNiPb0.94Sn0.4Bi0.02 | 475 | 5.58
ZrNiPb0.94Sn0.4Bi0.02 | 673 | 5.31
ZrNiPb0.94Sn0.4Bi0.02 | 771 | 5.33
ZrNiPb0.94Sn0.4Bi0.02 | 871 | 5.51
ZrNiPb0.96Sn0.2Bi0.02 | 303 | 6.6
ZrNiPb0.96Sn0.2Bi0.02 | 475 | 6.34
ZrNiPb0.96Sn0.2Bi0.02 | 673 | 5.95
ZrNiPb0.96Sn0.2Bi0.02 | 771 | 6.05
ZrNiPb0.96Sn0.2Bi0.02 | 871 | 6.26
ZrNiPb0.9Sn0.8Bi0.02 | 303 | 6.44
ZrNiPb0.9Sn0.8Bi0.02 | 475 | 5.87
ZrNiPb0.9Sn0.8Bi0.02 | 673 | 5.66
ZrNiPb0.9Sn0.8Bi0.02 | 771 | 5.63
ZrNiPb0.9Sn0.8Bi0.02 | 871 | 5.9
ZrNiSn0.98Bi0.02 | 303 | 9.72
ZrNiSn0.98Bi0.02 | 475 | 7.84
ZrNiSn0.98Bi0.02 | 673 | 6.85
ZrNiSn0.98Bi0.02 | 771 | 6.75
ZrNiSn0.98Bi0.02 | 871 | 7
Ag0.01Sn0.99Se | 322 | 0.53
Ag0.01Sn0.99Se | 418 | 0.41
Ag0.01Sn0.99Se | 518 | 0.29
Ag0.01Sn0.99Se | 567 | 0.29
Ag0.01Sn0.99Se | 616 | 0.29
Ag0.01Sn0.99Se | 666 | 0.29
Ag0.01Sn0.99Se | 763 | 0.27
Ag0.01Sn0.99Se | 813 | 0.23
Ag0.01Sn0.99Se0.65S0.35 | 322 | 0.29
Ag0.01Sn0.99Se0.65S0.35 | 418 | 0.23
Ag0.01Sn0.99Se0.65S0.35 | 518 | 0.19
Ag0.01Sn0.99Se0.65S0.35 | 567 | 0.18
Ag0.01Sn0.99Se0.65S0.35 | 616 | 0.18
Ag0.01Sn0.99Se0.65S0.35 | 666 | 0.19
Ag0.01Sn0.99Se0.65S0.35 | 763 | 0.21
Ag0.01Sn0.99Se0.65S0.35 | 813 | 0.18
Ag0.01Sn0.99Se0.85S0.15 | 322 | 0.21
Ag0.01Sn0.99Se0.85S0.15 | 418 | 0.19
Ag0.01Sn0.99Se0.85S0.15 | 518 | 0.16
Ag0.01Sn0.99Se0.85S0.15 | 567 | 0.14
Ag0.01Sn0.99Se0.85S0.15 | 616 | 0.13
Ag0.01Sn0.99Se0.85S0.15 | 666 | 0.14
Ag0.01Sn0.99Se0.85S0.15 | 763 | 0.13
Ag0.01Sn0.99Se0.85S0.15 | 813 | 0.12
Ag0.01Sn0.99Se0.8S0.2 | 322 | 0.2
Ag0.01Sn0.99Se0.8S0.2 | 418 | 0.17
Ag0.01Sn0.99Se0.8S0.2 | 518 | 0.16
Ag0.01Sn0.99Se0.8S0.2 | 567 | 0.16
Ag0.01Sn0.99Se0.8S0.2 | 616 | 0.16
Ag0.01Sn0.99Se0.8S0.2 | 666 | 0.18
Ag0.01Sn0.99Se0.8S0.2 | 763 | 0.18
Ag0.01Sn0.99Se0.8S0.2 | 813 | 0.15
Ag0.01Sn0.99Se0.9S0.1 | 322 | 0.33
Ag0.01Sn0.99Se0.9S0.1 | 418 | 0.26
Ag0.01Sn0.99Se0.9S0.1 | 518 | 0.2
Ag0.01Sn0.99Se0.9S0.1 | 567 | 0.19
Ag0.01Sn0.99Se0.9S0.1 | 616 | 0.21
Ag0.01Sn0.99Se0.9S0.1 | 666 | 0.24
Ag0.01Sn0.99Se0.9S0.1 | 763 | 0.22
Ag0.01Sn0.99Se0.9S0.1 | 813 | 0.18
Ti0.925Mn0.075NiSn0.925Sb0.075 | 297 | 7.13
Ti0.925Mn0.075NiSn0.925Sb0.075 | 398 | 6.77
Ti0.925Mn0.075NiSn0.925Sb0.075 | 498 | 6.45
Ti0.925Mn0.075NiSn0.925Sb0.075 | 598 | 6.22
Ti0.925Mn0.075NiSn0.925Sb0.075 | 697 | 5.97
Ti0.925Mn0.075NiSn0.925Sb0.075 | 797 | 5.9
Ti0.925Mn0.075NiSn0.925Sb0.075 | 871 | 5.89
Ti0.95Mn0.05NiSn0.95Sb0.05 | 297 | 6.7
Ti0.95Mn0.05NiSn0.95Sb0.05 | 398 | 6.33
Ti0.95Mn0.05NiSn0.95Sb0.05 | 498 | 6.05
Ti0.95Mn0.05NiSn0.95Sb0.05 | 598 | 5.86
Ti0.95Mn0.05NiSn0.95Sb0.05 | 697 | 5.64
Ti0.95Mn0.05NiSn0.95Sb0.05 | 797 | 5.6
Ti0.95Mn0.05NiSn0.95Sb0.05 | 871 | 5.72
Ti0.97Mn0.03NiSn0.97Sb0.03 | 297 | 5.94
Ti0.97Mn0.03NiSn0.97Sb0.03 | 398 | 5.63
Ti0.97Mn0.03NiSn0.97Sb0.03 | 498 | 5.46
Ti0.97Mn0.03NiSn0.97Sb0.03 | 598 | 5.4
Ti0.97Mn0.03NiSn0.97Sb0.03 | 697 | 5.4
Ti0.97Mn0.03NiSn0.97Sb0.03 | 797 | 5.48
Ti0.97Mn0.03NiSn0.97Sb0.03 | 871 | 5.54
Ti0.98Mn0.02NiSn0.98Sb0.02 | 297 | 6.13
Ti0.98Mn0.02NiSn0.98Sb0.02 | 398 | 5.8
Ti0.98Mn0.02NiSn0.98Sb0.02 | 498 | 5.6
Ti0.98Mn0.02NiSn0.98Sb0.02 | 598 | 5.58
Ti0.98Mn0.02NiSn0.98Sb0.02 | 697 | 5.56
Ti0.98Mn0.02NiSn0.98Sb0.02 | 797 | 5.64
Ti0.98Mn0.02NiSn0.98Sb0.02 | 871 | 5.85
Ti0.99Mn0.01NiSn0.99Sb0.01 | 297 | 6.23
Ti0.99Mn0.01NiSn0.99Sb0.01 | 398 | 5.83
Ti0.99Mn0.01NiSn0.99Sb0.01 | 498 | 5.52
Ti0.99Mn0.01NiSn0.99Sb0.01 | 598 | 5.46
Ti0.99Mn0.01NiSn0.99Sb0.01 | 697 | 5.39
Ti0.99Mn0.01NiSn0.99Sb0.01 | 797 | 5.6
Ti0.99Mn0.01NiSn0.99Sb0.01 | 871 | 5.89
Ti0.9Mn0.1NiSn0.9Sb0.1 | 297 | 6.86
Ti0.9Mn0.1NiSn0.9Sb0.1 | 398 | 6.4
Ti0.9Mn0.1NiSn0.9Sb0.1 | 498 | 6.09
Ti0.9Mn0.1NiSn0.9Sb0.1 | 598 | 5.86
Ti0.9Mn0.1NiSn0.9Sb0.1 | 697 | 5.65
Ti0.9Mn0.1NiSn0.9Sb0.1 | 797 | 5.55
Ti0.9Mn0.1NiSn0.9Sb0.1 | 871 | 5.55
TiNiSn | 297 | 4.7
TiNiSn | 398 | 4.69
TiNiSn | 498 | 4.8
TiNiSn | 598 | 5.09
TiNiSn | 697 | 5.26
TiNiSn | 797 | 5.68
TiNiSn | 871 | 6.32
Cu2ZnSn0.925Ag0.075Se4 | 323 | 3.94
Cu2ZnSn0.925Ag0.075Se4 | 373 | 3.31
Cu2ZnSn0.925Ag0.075Se4 | 473 | 2.9
Cu2ZnSn0.925Ag0.075Se4 | 573 | 2.33
Cu2ZnSn0.925Ag0.075Se4 | 673 | 1.87
Cu2ZnSn0.95Ag0.05Se4 | 323 | 4.21
Cu2ZnSn0.95Ag0.05Se4 | 373 | 3.53
Cu2ZnSn0.95Ag0.05Se4 | 473 | 3.12
Cu2ZnSn0.95Ag0.05Se4 | 573 | 2.56
Cu2ZnSn0.95Ag0.05Se4 | 673 | 2.13
Cu2ZnSn0.98Ag0.02Se4 | 323 | 4.36
Cu2ZnSn0.98Ag0.02Se4 | 373 | 3.84
Cu2ZnSn0.98Ag0.02Se4 | 473 | 3.64
Cu2ZnSn0.98Ag0.02Se4 | 573 | 3.18
Cu2ZnSn0.98Ag0.02Se4 | 673 | 2.91
Cu2ZnSnSe4 | 323 | 4.57
Cu2ZnSnSe4 | 373 | 3.99
Cu2ZnSnSe4 | 473 | 3.76
Cu2ZnSnSe4 | 573 | 3.3
Cu2ZnSnSe4 | 673 | 3.02
(Cu3SnS4)0.85(Ga2Te3)0.15 | 331 | 1.78
(Cu3SnS4)0.85(Ga2Te3)0.15 | 429 | 1.63
(Cu3SnS4)0.85(Ga2Te3)0.15 | 527 | 1.43
(Cu3SnS4)0.85(Ga2Te3)0.15 | 624 | 1.24
(Cu3SnS4)0.85(Ga2Te3)0.15 | 674 | 1.2
(Cu3SnS4)0.85(Ga2Te3)0.15 | 741 | 1.04
(Cu3SnS4)0.85(Ga2Te3)0.15 | 800 | 0.72
(Cu3SnS4)0.875(Ga2Te3)0.125 | 331 | 2.41
(Cu3SnS4)0.875(Ga2Te3)0.125 | 429 | 2.19
(Cu3SnS4)0.875(Ga2Te3)0.125 | 527 | 1.93
(Cu3SnS4)0.875(Ga2Te3)0.125 | 624 | 1.68
(Cu3SnS4)0.875(Ga2Te3)0.125 | 674 | 1.53
(Cu3SnS4)0.875(Ga2Te3)0.125 | 741 | 1.38
(Cu3SnS4)0.895(Ga2Te3)0.105 | 331 | 2.95
(Cu3SnS4)0.895(Ga2Te3)0.105 | 405 | 2.89
(Cu3SnS4)0.895(Ga2Te3)0.105 | 479 | 2.64
(Cu3SnS4)0.895(Ga2Te3)0.105 | 554 | 2.36
(Cu3SnS4)0.895(Ga2Te3)0.105 | 627 | 2.27
(Cu3SnS4)0.895(Ga2Te3)0.105 | 700 | 2.18
(Cu3SnS4)0.895(Ga2Te3)0.105 | 746 | 1.48
(Cu3SnS4)0.895(Ga2Te3)0.105 | 798 | 0.83
(Cu3SnS4)0.915(Ga2Te3)0.085 | 331 | 3.84
(Cu3SnS4)0.915(Ga2Te3)0.085 | 405 | 3.74
(Cu3SnS4)0.915(Ga2Te3)0.085 | 479 | 3.43
(Cu3SnS4)0.915(Ga2Te3)0.085 | 554 | 3.18
(Cu3SnS4)0.915(Ga2Te3)0.085 | 627 | 3.15
(Cu3SnS4)0.915(Ga2Te3)0.085 | 700 | 2.77
(Cu3SnS4)0.915(Ga2Te3)0.085 | 741 | 1.98
(Cu3SnS4)0.915(Ga2Te3)0.085 | 798 | 0.93
Cu2.075Sn0.925S3 | 300 | 4.33
Cu2.075Sn0.925S3 | 400 | 3.77
Cu2.075Sn0.925S3 | 500 | 3.27
Cu2.075Sn0.925S3 | 600 | 2.86
Cu2.075Sn0.925S3 | 700 | 2.51
Cu22Sn10S32 | 300 | 3.51
Cu22Sn10S32 | 400 | 3.03
Cu22Sn10S32 | 500 | 2.64
Cu22Sn10S32 | 600 | 2.34
Cu22Sn10S32 | 700 | 2.04
Cu22Sn9.25Sb0.75S32 | 300 | 2.86
Cu22Sn9.25Sb0.75S32 | 400 | 2.45
Cu22Sn9.25Sb0.75S32 | 500 | 2.15
Cu22Sn9.25Sb0.75S32 | 600 | 1.89
Cu22Sn9.25Sb0.75S32 | 700 | 1.66
Cu22Sn9SbS32 | 300 | 2.8
Cu22Sn9SbS32 | 400 | 2.29
Cu22Sn9SbS32 | 500 | 1.93
Cu22Sn9SbS32 | 600 | 1.68
Cu22Sn9SbS32 | 700 | 1.47
Ba1.4Bi0.6CoRuO6 | 318 | 1.2
Ba1.4Bi0.6CoRuO6 | 418 | 1.17
Ba1.4Bi0.6CoRuO6 | 518 | 1.14
Ba1.4Bi0.6CoRuO6 | 618 | 1.09
Ba1.6Bi0.4CoRuO6 | 318 | 1.32
Ba1.6Bi0.4CoRuO6 | 418 | 1.28
Ba1.6Bi0.4CoRuO6 | 518 | 1.25
Ba1.6Bi0.4CoRuO6 | 618 | 1.2
Ba1.7Bi0.3CoRuO6 | 518 | 1.3
Ba1.8Bi0.2CoRuO6 | 318 | 1.42
Ba1.8Bi0.2CoRuO6 | 418 | 1.36
Ba1.8Bi0.2CoRuO6 | 518 | 1.32
Ba1.8Bi0.2CoRuO6 | 318 | 1.39
Ba1.8Bi0.2CoRuO6 | 418 | 1.33
Ba1.9Bi0.1CoRuO6 | 318 | 1.44
Ba1.9Bi0.1CoRuO6 | 418 | 1.43
Ba1.9Bi0.1CoRuO6 | 518 | 1.37
Ba1.9Bi0.1CoRuO6 | 618 | 1.31
Ba2CoRuO6 | 318 | 1.48
Ba2CoRuO6 | 418 | 1.46
Ba2CoRuO6 | 518 | 1.46
BaGd2NiO5 | 426 | 2.38
BaGd2NiO5 | 532 | 2.03
BaGd2NiO5 | 638 | 1.8
BaGd2NiO5 | 750 | 1.66
BaGd2NiO5 | 862 | 1.56
BaGd2NiO5 | 975 | 1.5
BaGd2NiO5 | 1074 | 1.44
BaGd2NiO5 | 1179 | 1.42
BaGd2NiO5 | 1272 | 1.38
Ca0.05BaGd1.95NiO5 | 526 | 1.86
Ca0.05BaGd1.95NiO5 | 632 | 1.68
Ca0.05BaGd1.95NiO5 | 736 | 1.57
Ca0.05BaGd1.95NiO5 | 839 | 1.5
Ca0.05BaGd1.95NiO5 | 939 | 1.44
Ca0.05BaGd1.95NiO5 | 1037 | 1.38
Ca0.05BaGd1.95NiO5 | 1134 | 1.3
Ca0.05BaGd1.95NiO5 | 1230 | 1.28
Ca0.15BaGd1.85NiO5 | 392 | 2.3
Ca0.15BaGd1.85NiO5 | 513 | 2.04
Ca0.15BaGd1.85NiO5 | 611 | 1.95
Ca0.15BaGd1.85NiO5 | 716 | 1.86
Ca0.15BaGd1.85NiO5 | 811 | 1.78
Ca0.15BaGd1.85NiO5 | 907 | 1.72
Ca0.15BaGd1.85NiO5 | 1000 | 1.66
Ca0.15BaGd1.85NiO5 | 1084 | 1.62
Ca0.15BaGd1.85NiO5 | 1179 | 1.6
Ca0.15BaGd1.85NiO5 | 1275 | 1.57
Ca0.1BaGd1.9NiO5 | 421 | 2.42
Ca0.1BaGd1.9NiO5 | 532 | 2.2
Ca0.1BaGd1.9NiO5 | 636 | 2.06
Ca0.1BaGd1.9NiO5 | 736 | 1.98
Ca0.1BaGd1.9NiO5 | 839 | 1.92
Ca0.1BaGd1.9NiO5 | 939 | 1.88
Ca0.1BaGd1.9NiO5 | 1037 | 1.83
Ca0.1BaGd1.9NiO5 | 1134 | 1.76
Ca0.25BaGd1.75NiO5 | 486 | 1.27
Ca0.25BaGd1.75NiO5 | 579 | 1.3
Ca0.25BaGd1.75NiO5 | 687 | 1.33
Ca0.25BaGd1.75NiO5 | 791 | 1.35
Ca0.25BaGd1.75NiO5 | 891 | 1.31
Ca0.25BaGd1.75NiO5 | 987 | 1.28
Ca0.25BaGd1.75NiO5 | 1087 | 1.26
Ca0.25BaGd1.75NiO5 | 1179 | 1.28
Ca0.25BaGd1.75NiO5 | 1275 | 1.25
Ca0.2BaGd1.8NiO5 | 489 | 1.65
Ca0.2BaGd1.8NiO5 | 587 | 1.65
Ca0.2BaGd1.8NiO5 | 693 | 1.66
Ca0.2BaGd1.8NiO5 | 796 | 1.63
Ca0.2BaGd1.8NiO5 | 897 | 1.58
Ca0.2BaGd1.8NiO5 | 999 | 1.53
Ca0.2BaGd1.8NiO5 | 1095 | 1.51
Ca0.2BaGd1.8NiO5 | 1188 | 1.54
Ca0.2BaGd1.8NiO5 | 1275 | 1.63
Li1.01Co0.85Ni0.15O2 | 323 | 0.32
Li1.01Co0.85Ni0.15O2 | 423 | 0.98
Li1.01Co0.85Ni0.15O2 | 523 | 1.29
Li1.01Co0.85Ni0.15O2 | 623 | 1.17
Li1.01Co0.85Ni0.15O2 | 723 | 1
Li1.01Co0.85Ni0.15O2 | 823 | 0.92
Li1.01Co0.85Ni0.15O2 | 923 | 0.96
Li1.01Co0.85Ni0.15O2 | 1023 | 0.86
Li1.04Co0.85Ni0.15O2 | 323 | 1.92
Li1.04Co0.85Ni0.15O2 | 423 | 2.01
Li1.04Co0.85Ni0.15O2 | 523 | 1.91
Li1.04Co0.85Ni0.15O2 | 623 | 1.69
Li1.04Co0.85Ni0.15O2 | 723 | 1.42
Li1.04Co0.85Ni0.15O2 | 823 | 1.33
Li1.04Co0.85Ni0.15O2 | 923 | 1.19
Li1.04Co0.85Ni0.15O2 | 1023 | 0.87
Li1.1Co0.85Ni0.15O2 | 323 | 1.94
Li1.1Co0.85Ni0.15O2 | 423 | 2.8
Li1.1Co0.85Ni0.15O2 | 523 | 2.72
Li1.1Co0.85Ni0.15O2 | 623 | 2.45
Li1.1Co0.85Ni0.15O2 | 723 | 2.19
Li1.1Co0.85Ni0.15O2 | 823 | 1.91
Li1.1Co0.85Ni0.15O2 | 923 | 1.61
Li1.1Co0.85Ni0.15O2 | 1023 | 1.32
LiCo0.85Ni0.15O2 | 323 | 1.69
LiCo0.85Ni0.15O2 | 423 | 2.03
LiCo0.85Ni0.15O2 | 523 | 2.05
LiCo0.85Ni0.15O2 | 623 | 1.94
LiCo0.85Ni0.15O2 | 723 | 1.67
LiCo0.85Ni0.15O2 | 823 | 1.48
LiCo0.85Ni0.15O2 | 923 | 1.45
LiCo0.85Ni0.15O2 | 1023 | 1.4
LiCo0.92Ni0.08O2 | 423 | 1.41
LiCo0.92Ni0.08O2 | 523 | 1.57
LiCo0.92Ni0.08O2 | 623 | 1.48
LiCo0.92Ni0.08O2 | 723 | 1.41
LiCo0.92Ni0.08O2 | 823 | 1.2
LiCo0.92Ni0.08O2 | 923 | 1.23
LiCo0.92Ni0.08O2 | 1023 | 1.4
LiCo0.96Ni0.04O2 | 323 | 2.03
LiCo0.96Ni0.04O2 | 423 | 2.23
LiCo0.96Ni0.04O2 | 523 | 1.98
LiCo0.96Ni0.04O2 | 623 | 1.77
LiCo0.96Ni0.04O2 | 723 | 1.76
LiCo0.96Ni0.04O2 | 823 | 1.58
LiCo0.96Ni0.04O2 | 923 | 1.47
LiCo0.96Ni0.04O2 | 1023 | 1.61
LiCo0.98Ni0.02O2 | 323 | 2.25
LiCo0.98Ni0.02O2 | 423 | 2.49
LiCo0.98Ni0.02O2 | 523 | 2.41
LiCo0.98Ni0.02O2 | 623 | 2.3
LiCo0.98Ni0.02O2 | 723 | 2.07
LiCo0.98Ni0.02O2 | 823 | 1.97
LiCo0.98Ni0.02O2 | 923 | 1.58
LiCo0.98Ni0.02O2 | 1023 | 1.41
LiCoO2 | 423 | 7.59
LiCoO2 | 523 | 5.9
LiCoO2 | 623 | 4.55
LiCoO2 | 723 | 4.01
LiCoO2 | 823 | 3.32
LiCoO2 | 923 | 2.67
LiCoO2 | 1023 | 2.72
Sr14MgBi11 | 326 | 1.25
Sr14MgBi11 | 424 | 1.27
Sr14MgBi11 | 521 | 1.33
Sr14MgBi11 | 621 | 1.34
Sr14MgBi11 | 717 | 1.34
Sr14MgBi11 | 817 | 1.33
Sr14MgBi11 | 914 | 1.35
Sr14MgBi11 | 1013 | 1.4
SnAgSbSe2 | 600 | 5.15
SnAgSbSe2 | 650 | 4.66
SnAgSbSe2 | 700 | 4.18
SnAgSbSe2 | 750 | 3.77
SnAgSbSe2 | 800 | 3.37
SnTe0.15AgSbSe2 | 300 | 2.19
SnTe0.15AgSbSe2 | 400 | 2.16
SnTe0.15AgSbSe2 | 500 | 2.01
SnTe0.15AgSbSe2 | 600 | 1.8
SnTe0.15AgSbSe2 | 650 | 1.76
SnTe0.15AgSbSe2 | 700 | 1.71
SnTe0.15AgSbSe2 | 800 | 1.72
SnTe0.1AgSbSe2 | 300 | 2.45
SnTe0.1AgSbSe2 | 400 | 2.44
SnTe0.1AgSbSe2 | 500 | 2.29
SnTe0.1AgSbSe2 | 600 | 2.06
SnTe0.1AgSbSe2 | 650 | 1.97
SnTe0.1AgSbSe2 | 700 | 1.9
SnTe0.1AgSbSe2 | 750 | 1.88
SnTe0.1AgSbSe2 | 800 | 1.91
SnTe0.25AgSbSe2 | 300 | 1.85
SnTe0.25AgSbSe2 | 400 | 1.83
SnTe0.25AgSbSe2 | 500 | 1.71
SnTe0.25AgSbSe2 | 600 | 1.61
SnTe0.25AgSbSe2 | 650 | 1.59
SnTe0.25AgSbSe2 | 700 | 1.62
SnTe0.25AgSbSe2 | 750 | 1.66
SnTe0.25AgSbSe2 | 800 | 1.74
SnTe0.2AgSbSe2 | 300 | 1.29
SnTe0.2AgSbSe2 | 400 | 1.27
SnTe0.2AgSbSe2 | 500 | 1.2
SnTe0.2AgSbSe2 | 600 | 1.09
SnTe0.2AgSbSe2 | 650 | 1.08
SnTe0.2AgSbSe2 | 800 | 1.21
Cu2.2Sn0.8Sb0.2Se3.2 | 300 | 3.49
Cu2.2Sn0.8Sb0.2Se3.2 | 372 | 3.27
Cu2.2Sn0.8Sb0.2Se3.2 | 473 | 2.97
Cu2.2Sn0.8Sb0.2Se3.2 | 523 | 2.8
Cu2.2Sn0.8Sb0.2Se3.2 | 622 | 2.57
Cu2.2Sn0.8Sb0.2Se3.2 | 723 | 2.2
Cu2.5Sn0.5Sb0.5Se3.5 | 300 | 5.31
Cu2.5Sn0.5Sb0.5Se3.5 | 372 | 5.03
Cu2.5Sn0.5Sb0.5Se3.5 | 473 | 4.64
Cu2.5Sn0.5Sb0.5Se3.5 | 523 | 4.48
Cu2.5Sn0.5Sb0.5Se3.5 | 622 | 4.06
Cu2.5Sn0.5Sb0.5Se3.5 | 723 | 3.49
Cu2.8Sn0.2Sb0.8Se3.8 | 300 | 5.74
Cu2.8Sn0.2Sb0.8Se3.8 | 372 | 5.24
Cu2.8Sn0.2Sb0.8Se3.8 | 473 | 4.55
Cu2.8Sn0.2Sb0.8Se3.8 | 523 | 4.25
Cu2.8Sn0.2Sb0.8Se3.8 | 622 | 3.74
Cu2.8Sn0.2Sb0.8Se3.8 | 723 | 3.03
Cu2SnSe3 | 300 | 2.91
Cu2SnSe3 | 372 | 2.2
Cu2SnSe3 | 473 | 1.68
Cu2SnSe3 | 523 | 1.5
Cu2SnSe3 | 622 | 1.28
Cu2SnSe3 | 723 | 1.1
Cu5SnSbSe6.3 | 300 | 2.74
Cu5SnSbSe6.3 | 373 | 2.67
Cu5SnSbSe6.3 | 473 | 2.38
Cu5SnSbSe6.3 | 573 | 2.28
Cu5SnSbSe6.3 | 673 | 2.06
Cu5SnSbSe6.3 | 723 | 1.86
Cu5SnSbSe6.58 | 300 | 4.17
Cu5SnSbSe6.58 | 373 | 3.96
Cu5SnSbSe6.58 | 473 | 3.62
Cu5SnSbSe6.58 | 573 | 3.38
Cu5SnSbSe6.58 | 673 | 2.95
Cu5SnSbSe6.58 | 723 | 2.6
Cu5SnSbSe6.79 | 300 | 4.72
Cu5SnSbSe6.79 | 373 | 4.52
Cu5SnSbSe6.79 | 473 | 4.17
Cu5SnSbSe6.79 | 573 | 3.82
Cu5SnSbSe6.79 | 673 | 3.44
Cu5SnSbSe6.79 | 723 | 3.16
Cu5SnSbSe7 | 300 | 5.27
Cu5SnSbSe7 | 373 | 5.03
Cu5SnSbSe7 | 473 | 4.63
Cu5SnSbSe7 | 573 | 4.28
Cu5SnSbSe7 | 673 | 3.8
Cu5SnSbSe7 | 723 | 3.47
Nb0.75Ta0.25CoSn0.9Sb0.1 | 338 | 4.6
Nb0.75Ta0.25CoSn0.9Sb0.1 | 430 | 4.49
Nb0.75Ta0.25CoSn0.9Sb0.1 | 530 | 4.35
Nb0.75Ta0.25CoSn0.9Sb0.1 | 628 | 4.19
Nb0.75Ta0.25CoSn0.9Sb0.1 | 728 | 3.91
Nb0.75Ta0.25CoSn0.9Sb0.1 | 826 | 3.72
Nb0.75Ta0.25CoSn0.9Sb0.1 | 924 | 3.56
Nb0.85Ta0.15CoSn0.9Sb0.1 | 338 | 4.98
Nb0.85Ta0.15CoSn0.9Sb0.1 | 430 | 4.8
Nb0.85Ta0.15CoSn0.9Sb0.1 | 530 | 4.7
Nb0.85Ta0.15CoSn0.9Sb0.1 | 628 | 4.43
Nb0.85Ta0.15CoSn0.9Sb0.1 | 728 | 4.26
Nb0.85Ta0.15CoSn0.9Sb0.1 | 826 | 4.12
Nb0.85Ta0.15CoSn0.9Sb0.1 | 924 | 3.96
Nb0.8Ta0.2CoSn0.9Sb0.1 | 338 | 4.92
Nb0.8Ta0.2CoSn0.9Sb0.1 | 430 | 4.73
Nb0.8Ta0.2CoSn0.9Sb0.1 | 530 | 4.49
Nb0.8Ta0.2CoSn0.9Sb0.1 | 628 | 4.35
Nb0.8Ta0.2CoSn0.9Sb0.1 | 728 | 4.19
Nb0.8Ta0.2CoSn0.9Sb0.1 | 826 | 4
Nb0.8Ta0.2CoSn0.9Sb0.1 | 924 | 3.86
Nb0.95Ta0.05CoSn0.9Sb0.1 | 338 | 5.56
Nb0.95Ta0.05CoSn0.9Sb0.1 | 430 | 5.25
Nb0.95Ta0.05CoSn0.9Sb0.1 | 530 | 4.96
Nb0.95Ta0.05CoSn0.9Sb0.1 | 628 | 4.77
Nb0.95Ta0.05CoSn0.9Sb0.1 | 728 | 4.55
Nb0.95Ta0.05CoSn0.9Sb0.1 | 826 | 4.34
Nb0.95Ta0.05CoSn0.9Sb0.1 | 924 | 4.24
Nb0.9Ta0.1CoSn0.9Sb0.1 | 338 | 5.32
Nb0.9Ta0.1CoSn0.9Sb0.1 | 430 | 5.02
Nb0.9Ta0.1CoSn0.9Sb0.1 | 530 | 4.81
Nb0.9Ta0.1CoSn0.9Sb0.1 | 628 | 4.54
Nb0.9Ta0.1CoSn0.9Sb0.1 | 728 | 4.35
Nb0.9Ta0.1CoSn0.9Sb0.1 | 826 | 4.21
Nb0.9Ta0.1CoSn0.9Sb0.1 | 924 | 4.09
NbCoSn0.9Sb0.1 | 338 | 6.71
NbCoSn0.9Sb0.1 | 430 | 6.18
NbCoSn0.9Sb0.1 | 530 | 5.79
NbCoSn0.9Sb0.1 | 628 | 5.4
NbCoSn0.9Sb0.1 | 728 | 5.06
NbCoSn0.9Sb0.1 | 826 | 4.77
NbCoSn0.9Sb0.1 | 924 | 4.53
Sn1.03Se0.08Te0.92 | 323 | 6.31
Sn1.03Se0.08Te0.92 | 423 | 5.43
Sn1.03Se0.08Te0.92 | 523 | 4.38
Sn1.03Se0.08Te0.92 | 623 | 3.44
Sn1.03Se0.08Te0.92 | 723 | 2.7
Sn1.03Se0.08Te0.92 | 823 | 2.52
Sn1.03Se0.12Te0.865Br0.015 | 323 | 4.58
Sn1.03Se0.12Te0.865Br0.015 | 423 | 3.88
Sn1.03Se0.12Te0.865Br0.015 | 523 | 3.1
Sn1.03Se0.12Te0.865Br0.015 | 623 | 2.43
Sn1.03Se0.12Te0.865Br0.015 | 723 | 2.08
Sn1.03Se0.12Te0.865Br0.015 | 823 | 2.11
Sn1.03Se0.12Te0.875Br0.005 | 323 | 4.96
Sn1.03Se0.12Te0.875Br0.005 | 423 | 4.2
Sn1.03Se0.12Te0.875Br0.005 | 523 | 3.34
Sn1.03Se0.12Te0.875Br0.005 | 623 | 2.6
Sn1.03Se0.12Te0.875Br0.005 | 723 | 2.18
Sn1.03Se0.12Te0.875Br0.005 | 823 | 2.2
Sn1.03Se0.12Te0.87Br0.01 | 323 | 4.61
Sn1.03Se0.12Te0.87Br0.01 | 423 | 3.92
Sn1.03Se0.12Te0.87Br0.01 | 523 | 3.2
Sn1.03Se0.12Te0.87Br0.01 | 623 | 2.51
Sn1.03Se0.12Te0.87Br0.01 | 723 | 2.11
Sn1.03Se0.12Te0.87Br0.01 | 823 | 2.17
Sn1.03Se0.12Te0.88 | 323 | 5.16
Sn1.03Se0.12Te0.88 | 423 | 4.46
Sn1.03Se0.12Te0.88 | 523 | 3.65
Sn1.03Se0.12Te0.88 | 623 | 2.89
Sn1.03Se0.12Te0.88 | 723 | 2.3
Sn1.03Se0.12Te0.88 | 823 | 2.23
Sn1.03Se0.15Te0.85 | 323 | 4.87
Sn1.03Se0.15Te0.85 | 423 | 4.28
Sn1.03Se0.15Te0.85 | 523 | 3.53
Sn1.03Se0.15Te0.85 | 623 | 2.79
Sn1.03Se0.15Te0.85 | 723 | 2.25
Sn1.03Se0.15Te0.85 | 823 | 2.17
Sn1.03Te | 323 | 9.18
Sn1.03Te | 423 | 7.86
Sn1.03Te | 523 | 6.28
Sn1.03Te | 623 | 4.95
Sn1.03Te | 723 | 3.7
Sn1.03Te | 823 | 2.86
(Ag0.05Sb0.05Sn0.9)(S0.05Se0.05Te0.9) | 303 | 3.39
(Ag0.05Sb0.05Sn0.9)(S0.05Se0.05Te0.9) | 434 | 3.18
(Ag0.05Sb0.05Sn0.9)(S0.05Se0.05Te0.9) | 594 | 2.5
(Ag0.05Sb0.05Sn0.9)(S0.05Se0.05Te0.9) | 755 | 2.15
(Ag0.05Sb0.05Sn0.9)(S0.05Se0.05Te0.9) | 823 | 2.07
(Ag0.15Sb0.15Sn0.7)(S0.15Se0.15Te0.7) | 303 | 1.27
(Ag0.15Sb0.15Sn0.7)(S0.15Se0.15Te0.7) | 432 | 1.19
(Ag0.15Sb0.15Sn0.7)(S0.15Se0.15Te0.7) | 593 | 1.07
(Ag0.15Sb0.15Sn0.7)(S0.15Se0.15Te0.7) | 753 | 1.19
(Ag0.15Sb0.15Sn0.7)(S0.15Se0.15Te0.7) | 823 | 1.27
(Ag0.1Sb0.1Sn0.8)(S0.1Se0.1Te0.8) | 303 | 1.81
(Ag0.1Sb0.1Sn0.8)(S0.1Se0.1Te0.8) | 434 | 1.7
(Ag0.1Sb0.1Sn0.8)(S0.1Se0.1Te0.8) | 593 | 1.39
(Ag0.1Sb0.1Sn0.8)(S0.1Se0.1Te0.8) | 755 | 1.43
(Ag0.1Sb0.1Sn0.8)(S0.1Se0.1Te0.8) | 825 | 1.5
Bi0.825Ba0.175CuSeO | 319 | 0.77
Bi0.825Ba0.175CuSeO | 420 | 0.68
Bi0.825Ba0.175CuSeO | 522 | 0.63
Bi0.825Ba0.175CuSeO | 623 | 0.6
Bi0.825Ba0.175CuSeO | 725 | 0.59
Bi0.825Ba0.175CuSeO | 825 | 0.55
Bi0.875Ba0.125CuSeO | 319 | 0.96
Bi0.875Ba0.125CuSeO | 420 | 0.86
Bi0.875Ba0.125CuSeO | 522 | 0.78
Bi0.875Ba0.125CuSeO | 623 | 0.74
Bi0.875Ba0.125CuSeO | 725 | 0.72
Bi0.875Ba0.125CuSeO | 825 | 0.69
Bi0.8Ba0.2CuSeO | 319 | 0.89
Bi0.8Ba0.2CuSeO | 420 | 0.8
Bi0.8Ba0.2CuSeO | 522 | 0.74
Bi0.8Ba0.2CuSeO | 623 | 0.71
Bi0.8Ba0.2CuSeO | 725 | 0.69
Bi0.8Ba0.2CuSeO | 825 | 0.69
Bi0.95Ba0.05CuSeO | 319 | 0.93
Bi0.95Ba0.05CuSeO | 420 | 0.77
Bi0.95Ba0.05CuSeO | 522 | 0.7
Bi0.95Ba0.05CuSeO | 623 | 0.65
Bi0.95Ba0.05CuSeO | 725 | 0.63
Bi0.95Ba0.05CuSeO | 825 | 0.6
BiCuSeO | 319 | 0.78
BiCuSeO | 420 | 0.69
BiCuSeO | 522 | 0.58
BiCuSeO | 623 | 0.55
BiCuSeO | 725 | 0.54
BiCuSeO | 825 | 0.53
(SnTe)10Sb2Te3 | 323 | 2.37
(SnTe)10Sb2Te3 | 423 | 2.19
(SnTe)10Sb2Te3 | 523 | 1.9
(SnTe)10Sb2Te3 | 623 | 1.67
(SnTe)10Sb2Te3 | 673 | 1.62
(SnTe)10Sb2Te3 | 723 | 1.66
(SnTe)10Sb2Te3 | 773 | 1.76
(SnTe)12Sb2Te3 | 323 | 2.91
(SnTe)12Sb2Te3 | 423 | 2.7
(SnTe)12Sb2Te3 | 523 | 2.33
(SnTe)12Sb2Te3 | 623 | 2
(SnTe)12Sb2Te3 | 673 | 1.9
(SnTe)12Sb2Te3 | 723 | 1.88
(SnTe)12Sb2Te3 | 773 | 1.95
(SnTe)15Sb2Te3 | 323 | 3.54
(SnTe)15Sb2Te3 | 423 | 3.3
(SnTe)15Sb2Te3 | 523 | 2.88
(SnTe)15Sb2Te3 | 623 | 2.39
(SnTe)15Sb2Te3 | 673 | 2.18
(SnTe)15Sb2Te3 | 723 | 2.11
(SnTe)15Sb2Te3 | 773 | 2.13
(SnTe)20Sb2Te3 | 323 | 4.24
(SnTe)20Sb2Te3 | 423 | 3.98
(SnTe)20Sb2Te3 | 523 | 3.42
(SnTe)20Sb2Te3 | 623 | 2.81
(SnTe)20Sb2Te3 | 673 | 2.51
(SnTe)20Sb2Te3 | 723 | 2.37
(SnTe)20Sb2Te3 | 773 | 2.31
(SnTe)25Sb2Te3 | 323 | 4.28
(SnTe)25Sb2Te3 | 423 | 4
(SnTe)25Sb2Te3 | 523 | 3.46
(SnTe)25Sb2Te3 | 623 | 2.81
(SnTe)25Sb2Te3 | 673 | 2.54
(SnTe)25Sb2Te3 | 723 | 2.31
(SnTe)25Sb2Te3 | 773 | 2.17
(SnTe)40Sb2Te3 | 323 | 5.53
(SnTe)40Sb2Te3 | 423 | 5.09
(SnTe)40Sb2Te3 | 523 | 4.39
(SnTe)40Sb2Te3 | 623 | 3.56
(SnTe)40Sb2Te3 | 673 | 3.16
(SnTe)40Sb2Te3 | 723 | 2.8
(SnTe)40Sb2Te3 | 773 | 2.59
(SnTe)8Sb2Te3 | 323 | 2.05
(SnTe)8Sb2Te3 | 423 | 1.89
(SnTe)8Sb2Te3 | 523 | 1.71
(SnTe)8Sb2Te3 | 623 | 1.65
(SnTe)8Sb2Te3 | 673 | 1.66
(SnTe)8Sb2Te3 | 723 | 1.73
(SnTe)8Sb2Te3 | 773 | 1.83
SnTe | 323 | 8.59
SnTe | 423 | 7.27
SnTe | 523 | 5.89
SnTe | 623 | 4.56
SnTe | 673 | 3.96
SnTe | 723 | 3.44
SnTe | 773 | 3.03
TiNiSn | 323 | 4.38
TiNiSn | 424 | 4.1
TiNiSn | 526 | 4.05
TiNiSn | 630 | 4.02
TiNiSn | 735 | 4.14
TiZr0.005NiSn | 323 | 2.93
TiZr0.005NiSn | 423 | 2.67
TiZr0.005NiSn | 522 | 2.58
TiZr0.005NiSn | 626 | 2.68
TiZr0.005NiSn | 729 | 3.02
TiZr0.015NiSn | 323 | 2.57
TiZr0.015NiSn | 423 | 2.38
TiZr0.015NiSn | 522 | 2.37
TiZr0.015NiSn | 626 | 2.46
TiZr0.015NiSn | 729 | 2.74
TiZr0.025NiSn | 323 | 3.08
TiZr0.025NiSn | 424 | 2.78
TiZr0.025NiSn | 526 | 2.68
TiZr0.025NiSn | 630 | 2.69
TiZr0.025NiSn | 736 | 2.99
(GeTe)0.7(AgSnSe2)0.3 | 323 | 1.23
(GeTe)0.7(AgSnSe2)0.3 | 423 | 1.38
(GeTe)0.7(AgSnSe2)0.3 | 523 | 1.38
(GeTe)0.7(AgSnSe2)0.3 | 623 | 1.34
(GeTe)0.8(AgSnSe2)0.2 | 323 | 2.03
(GeTe)0.8(AgSnSe2)0.2 | 423 | 2.31
(GeTe)0.8(AgSnSe2)0.2 | 523 | 2.6
(GeTe)0.8(AgSnSe2)0.2 | 623 | 2.51
(GeTe)0.9(AgSnSe2)0.1 | 323 | 2.71
(GeTe)0.9(AgSnSe2)0.1 | 423 | 2.99
(GeTe)0.9(AgSnSe2)0.1 | 523 | 3.52
(GeTe)0.9(AgSnSe2)0.1 | 623 | 3.19
Ge0.55Sb0.25Te0.8(AgSnSe2)0.2 | 323 | 0.76
Ge0.55Sb0.25Te0.8(AgSnSe2)0.2 | 423 | 0.76
Ge0.55Sb0.25Te0.8(AgSnSe2)0.2 | 523 | 0.72
Ge0.55Sb0.25Te0.8(AgSnSe2)0.2 | 623 | 0.74
Ge0.55Sb0.25Te0.8(AgSnSe2)0.2 | 723 | 0.88
Ge0.58Sb0.22Te0.8(AgSnSe2)0.2 | 323 | 0.74
Ge0.58Sb0.22Te0.8(AgSnSe2)0.2 | 423 | 0.74
Ge0.58Sb0.22Te0.8(AgSnSe2)0.2 | 523 | 0.69
Ge0.58Sb0.22Te0.8(AgSnSe2)0.2 | 623 | 0.71
Ge0.58Sb0.22Te0.8(AgSnSe2)0.2 | 723 | 0.86
Ge0.6Sb0.2Te0.8(AgSnSe2)0.2 | 323 | 0.83
Ge0.6Sb0.2Te0.8(AgSnSe2)0.2 | 423 | 0.84
Ge0.6Sb0.2Te0.8(AgSnSe2)0.2 | 523 | 0.81
Ge0.6Sb0.2Te0.8(AgSnSe2)0.2 | 623 | 0.79
Ge0.6Sb0.2Te0.8(AgSnSe2)0.2 | 723 | 0.93
Sn0.91Mn0.09Te | 331 | 3.93
Sn0.91Mn0.09Te | 424 | 3.67
Sn0.91Mn0.09Te | 524 | 3.29
Sn0.91Mn0.09Te | 622 | 3
Sn0.91Mn0.09Te | 720 | 2.58
Sn0.91Mn0.09Te | 769 | 2.38
Sn0.91Mn0.09Te0.97I0.03 | 331 | 3.53
Sn0.91Mn0.09Te0.97I0.03 | 424 | 3.18
Sn0.91Mn0.09Te0.97I0.03 | 524 | 2.75
Sn0.91Mn0.09Te0.97I0.03 | 622 | 2.41
Sn0.91Mn0.09Te0.97I0.03 | 720 | 1.92
Sn0.91Mn0.09Te0.97I0.03 | 818 | 1.56
Sn0.91Mn0.09Te0.97I0.03 | 867 | 1.53
Sn0.91Mn0.09Te0.97I0.03 | 891 | 1.55
Sn0.91Mn0.09Te0.98I0.02 | 331 | 3.37
Sn0.91Mn0.09Te0.98I0.02 | 424 | 3.02
Sn0.91Mn0.09Te0.98I0.02 | 524 | 2.57
Sn0.91Mn0.09Te0.98I0.02 | 622 | 2.28
Sn0.91Mn0.09Te0.98I0.02 | 720 | 1.8
Sn0.91Mn0.09Te0.98I0.02 | 818 | 1.49
Sn0.91Mn0.09Te0.98I0.02 | 867 | 1.47
Sn0.91Mn0.09Te0.98I0.02 | 891 | 1.48
Sn0.91Mn0.09Te0.99I0.01 | 331 | 3.76
Sn0.91Mn0.09Te0.99I0.01 | 424 | 3.46
Sn0.91Mn0.09Te0.99I0.01 | 524 | 3.05
Sn0.91Mn0.09Te0.99I0.01 | 622 | 2.87
Sn0.91Mn0.09Te0.99I0.01 | 720 | 2.27
Sn0.91Mn0.09Te0.99I0.01 | 818 | 1.8
Sn0.91Mn0.09Te0.99I0.01 | 867 | 1.64
Sn0.91Mn0.09Te0.99I0.01 | 891 | 1.6
Sn0.95Mn0.05Te | 332 | 5.66
Sn0.95Mn0.05Te | 424 | 5.32
Sn0.95Mn0.05Te | 524 | 4.75
Sn0.95Mn0.05Te | 622 | 4.11
Sn0.95Mn0.05Te | 720 | 3.46
Sn0.95Mn0.05Te | 769 | 3.17
Sn0.97Mn0.03Te | 331 | 6.34
Sn0.97Mn0.03Te | 426 | 5.8
Sn0.97Mn0.03Te | 527 | 5.03
Sn0.97Mn0.03Te | 625 | 4.22
Sn0.97Mn0.03Te | 723 | 3.42
Sn0.97Mn0.03Te | 772 | 3.05
Sn0.99Mn0.01Te | 332 | 8.46
Sn0.99Mn0.01Te | 424 | 7.51
Sn0.99Mn0.01Te | 524 | 6.34
Sn0.99Mn0.01Te | 621 | 5.18
Sn0.99Mn0.01Te | 719 | 4.11
Sn0.99Mn0.01Te | 768 | 3.62
SnTe | 330 | 8.07
SnTe | 421 | 6.95
SnTe | 519 | 5.67
SnTe | 616 | 4.43
SnTe | 714 | 3.33
SnTe | 763 | 2.93
(SnTe)0.84(CuSbTe2)0.16 | 325 | 3.94
(SnTe)0.84(CuSbTe2)0.16 | 432 | 3.79
(SnTe)0.84(CuSbTe2)0.16 | 529 | 3.06
(SnTe)0.84(CuSbTe2)0.16 | 625 | 2.46
(SnTe)0.84(CuSbTe2)0.16 | 719 | 2.09
(SnTe)0.84(CuSbTe2)0.16 | 818 | 1.71
(SnTe)0.86(CuSbTe2)0.14 | 324 | 3.39
(SnTe)0.86(CuSbTe2)0.14 | 432 | 3.16
(SnTe)0.86(CuSbTe2)0.14 | 524 | 2.81
(SnTe)0.86(CuSbTe2)0.14 | 625 | 2.29
(SnTe)0.86(CuSbTe2)0.14 | 723 | 2.11
(SnTe)0.86(CuSbTe2)0.14 | 818 | 1.83
(SnTe)0.88(CuSbTe2)0.12 | 323 | 3.52
(SnTe)0.88(CuSbTe2)0.12 | 427 | 3.21
(SnTe)0.88(CuSbTe2)0.12 | 525 | 2.77
(SnTe)0.88(CuSbTe2)0.12 | 622 | 2.24
(SnTe)0.88(CuSbTe2)0.12 | 726 | 2.05
(SnTe)0.88(CuSbTe2)0.12 | 818 | 1.78
(SnTe)0.9(CuSbTe2)0.1 | 321 | 3.73
(SnTe)0.9(CuSbTe2)0.1 | 427 | 3.62
(SnTe)0.9(CuSbTe2)0.1 | 525 | 3.11
(SnTe)0.9(CuSbTe2)0.1 | 622 | 2.35
(SnTe)0.9(CuSbTe2)0.1 | 723 | 2.02
(SnTe)0.9(CuSbTe2)0.1 | 824 | 1.55
(SnTe)0.92(CuSbTe2)0.08 | 323 | 3.93
(SnTe)0.92(CuSbTe2)0.08 | 430 | 3.79
(SnTe)0.92(CuSbTe2)0.08 | 526 | 3.04
(SnTe)0.92(CuSbTe2)0.08 | 620 | 2.45
(SnTe)0.92(CuSbTe2)0.08 | 719 | 2.09
(SnTe)0.92(CuSbTe2)0.08 | 818 | 1.74
(SnTe)0.94(CuSbTe2)0.06 | 320 | 4.43
(SnTe)0.94(CuSbTe2)0.06 | 427 | 4.24
(SnTe)0.94(CuSbTe2)0.06 | 525 | 3.81
(SnTe)0.94(CuSbTe2)0.06 | 621 | 3.06
(SnTe)0.94(CuSbTe2)0.06 | 722 | 2.44
(SnTe)0.94(CuSbTe2)0.06 | 818 | 1.95
(SnTe)0.96(CuSbTe2)0.04 | 321 | 5.63
(SnTe)0.96(CuSbTe2)0.04 | 430 | 5.03
(SnTe)0.96(CuSbTe2)0.04 | 525 | 4.39
(SnTe)0.96(CuSbTe2)0.04 | 620 | 3.45
(SnTe)0.96(CuSbTe2)0.04 | 722 | 2.77
(SnTe)0.96(CuSbTe2)0.04 | 818 | 2.14
(SnTe)0.98(CuSbTe2)0.02 | 320 | 6.99
(SnTe)0.98(CuSbTe2)0.02 | 427 | 6.23
(SnTe)0.98(CuSbTe2)0.02 | 524 | 5.2
(SnTe)0.98(CuSbTe2)0.02 | 625 | 4.02
(SnTe)0.98(CuSbTe2)0.02 | 722 | 3.09
(SnTe)0.98(CuSbTe2)0.02 | 818 | 2.61
Cu1.85Ag0.15SnSe3 | 300 | 0.98
Cu1.85Ag0.15SnSe3 | 400 | 0.7
Cu1.85Ag0.15SnSe3 | 500 | 0.54
Cu1.85Ag0.15SnSe3 | 600 | 0.41
Cu1.85Ag0.15SnSe3 | 700 | 0.35
Cu1.85Ag0.15SnSe3 | 800 | 0.31
Cu1.875Ag0.125SnSe3 | 300 | 1.1
Cu1.875Ag0.125SnSe3 | 400 | 0.78
Cu1.875Ag0.125SnSe3 | 500 | 0.63
Cu1.875Ag0.125SnSe3 | 600 | 0.51
Cu1.875Ag0.125SnSe3 | 700 | 0.42
Cu1.875Ag0.125SnSe3 | 800 | 0.32
Cu1.925Ag0.075SnSe3 | 300 | 1.61
Cu1.925Ag0.075SnSe3 | 400 | 1.09
Cu1.925Ag0.075SnSe3 | 500 | 0.83
Cu1.925Ag0.075SnSe3 | 600 | 0.68
Cu1.925Ag0.075SnSe3 | 700 | 0.57
Cu1.925Ag0.075SnSe3 | 800 | 0.55
Cu1.9Ag0.1SnSe3 | 300 | 1.19
Cu1.9Ag0.1SnSe3 | 400 | 0.97
Cu1.9Ag0.1SnSe3 | 500 | 0.73
Cu1.9Ag0.1SnSe3 | 600 | 0.63
Cu1.9Ag0.1SnSe3 | 700 | 0.52
Cu1.9Ag0.1SnSe3 | 800 | 0.41
Cu2SnSe3 | 300 | 2.33
Cu2SnSe3 | 400 | 1.38
Cu2SnSe3 | 500 | 1.06
Cu2SnSe3 | 600 | 0.9
Cu2SnSe3 | 700 | 0.8
Cu2SnSe3 | 800 | 0.74
Ag8Sn0.4Ga0.6Se6 | 328 | 0.21
Ag8Sn0.4Ga0.6Se6 | 376 | 0.23
Ag8Sn0.4Ga0.6Se6 | 474 | 0.27
Ag8Sn0.4Ga0.6Se6 | 573 | 0.28
Ag8Sn0.4Ga0.6Se6 | 671 | 0.3
Ag8Sn0.4Ga0.6Se6 | 710 | 0.29
Ag8Sn0.4Ga0.6Se6 | 720 | 0.31
Ag8Sn0.5Ga0.5Se6 | 313 | 0.21
Ag8Sn0.5Ga0.5Se6 | 388 | 0.22
Ag8Sn0.5Ga0.5Se6 | 477 | 0.25
Ag8Sn0.5Ga0.5Se6 | 576 | 0.27
Ag8Sn0.5Ga0.5Se6 | 673 | 0.3
Ag8Sn0.5Ga0.5Se6 | 702 | 0.29
Ag8Sn0.5Ga0.5Se6 | 732 | 0.3
Ag8Sn0.6Ga0.4Se6 | 330 | 0.21
Ag8Sn0.6Ga0.4Se6 | 426 | 0.25
Ag8Sn0.6Ga0.4Se6 | 523 | 0.26
Ag8Sn0.6Ga0.4Se6 | 601 | 0.3
Ag8Sn0.6Ga0.4Se6 | 640 | 0.3
Ag8Sn0.6Ga0.4Se6 | 691 | 0.3
Ag8Sn0.7Ga0.3Se6 | 313 | 0.22
Ag8Sn0.7Ga0.3Se6 | 426 | 0.24
Ag8Sn0.7Ga0.3Se6 | 474 | 0.26
Ag8Sn0.7Ga0.3Se6 | 572 | 0.28
Ag8Sn0.7Ga0.3Se6 | 640 | 0.32
Ag8Sn0.7Ga0.3Se6 | 673 | 0.36
Ag8Sn0.7Ga0.3Se6 | 694 | 0.38
Ag8SnSe6 | 330 | 0.21
Ag8SnSe6 | 426 | 0.26
Ag8SnSe6 | 523 | 0.31
Ag8SnSe6 | 601 | 0.36
Ag8SnSe6 | 640 | 0.41
Ag8SnSe6 | 650 | 0.43
Bi0.84Pb0.08Yb0.08CuSeO | 347 | 0.73
Bi0.84Pb0.08Yb0.08CuSeO | 446 | 0.66
Bi0.84Pb0.08Yb0.08CuSeO | 543 | 0.58
Bi0.84Pb0.08Yb0.08CuSeO | 640 | 0.52
Bi0.84Pb0.08Yb0.08CuSeO | 741 | 0.47
Bi0.84Pb0.08Yb0.08CuSeO | 847 | 0.45
Bi0.88Pb0.06Yb0.06CuSeO | 347 | 0.65
Bi0.88Pb0.06Yb0.06CuSeO | 446 | 0.57
Bi0.88Pb0.06Yb0.06CuSeO | 543 | 0.52
Bi0.88Pb0.06Yb0.06CuSeO | 640 | 0.48
Bi0.88Pb0.06Yb0.06CuSeO | 741 | 0.43
Bi0.88Pb0.06Yb0.06CuSeO | 850 | 0.41
Bi0.8Pb0.1Yb0.1CuSeO | 347 | 0.78
Bi0.8Pb0.1Yb0.1CuSeO | 446 | 0.7
Bi0.8Pb0.1Yb0.1CuSeO | 543 | 0.63
Bi0.8Pb0.1Yb0.1CuSeO | 640 | 0.56
Bi0.8Pb0.1Yb0.1CuSeO | 744 | 0.51
Bi0.8Pb0.1Yb0.1CuSeO | 847 | 0.48
Bi0.92Pb0.04Yb0.04CuSeO | 350 | 0.71
Bi0.92Pb0.04Yb0.04CuSeO | 450 | 0.64
Bi0.92Pb0.04Yb0.04CuSeO | 548 | 0.57
Bi0.92Pb0.04Yb0.04CuSeO | 645 | 0.51
Bi0.92Pb0.04Yb0.04CuSeO | 747 | 0.45
Bi0.92Pb0.04Yb0.04CuSeO | 847 | 0.43
Bi0.96Pb0.02Yb0.02CuSeO | 343 | 0.8
Bi0.96Pb0.02Yb0.02CuSeO | 446 | 0.74
Bi0.96Pb0.02Yb0.02CuSeO | 543 | 0.66
Bi0.96Pb0.02Yb0.02CuSeO | 640 | 0.58
Bi0.96Pb0.02Yb0.02CuSeO | 747 | 0.52
Bi0.96Pb0.02Yb0.02CuSeO | 847 | 0.49
BiCuSeO | 347 | 0.6
BiCuSeO | 446 | 0.54
BiCuSeO | 542 | 0.5
BiCuSeO | 639 | 0.46
BiCuSeO | 737 | 0.38
BiCuSeO | 839 | 0.38
Sn0.93Pb0.06Zn0.01Se | 300 | 0.85
Sn0.93Pb0.06Zn0.01Se | 373 | 0.71
Sn0.93Pb0.06Zn0.01Se | 473 | 0.59
Sn0.93Pb0.06Zn0.01Se | 573 | 0.52
Sn0.93Pb0.06Zn0.01Se | 673 | 0.43
Sn0.93Pb0.06Zn0.01Se | 773 | 0.34
Sn0.96Pb0.03Zn0.01Se | 300 | 1.12
Sn0.96Pb0.03Zn0.01Se | 373 | 0.85
Sn0.96Pb0.03Zn0.01Se | 473 | 0.66
Sn0.96Pb0.03Zn0.01Se | 573 | 0.56
Sn0.96Pb0.03Zn0.01Se | 673 | 0.47
Sn0.96Pb0.03Zn0.01Se | 773 | 0.36
Sn0.97Pb0.02Zn0.01Se | 300 | 1.28
Sn0.97Pb0.02Zn0.01Se | 373 | 1.07
Sn0.97Pb0.02Zn0.01Se | 473 | 0.95
Sn0.97Pb0.02Zn0.01Se | 573 | 0.85
Sn0.97Pb0.02Zn0.01Se | 673 | 0.7
Sn0.97Pb0.02Zn0.01Se | 773 | 0.57
Sn0.98Pb0.01Zn0.01Se | 300 | 1.23
Sn0.98Pb0.01Zn0.01Se | 373 | 1.08
Sn0.98Pb0.01Zn0.01Se | 473 | 0.91
Sn0.98Pb0.01Zn0.01Se | 573 | 0.77
Sn0.98Pb0.01Zn0.01Se | 673 | 0.67
Sn0.98Pb0.01Zn0.01Se | 773 | 0.55
Sn0.9Pb0.09Zn0.01Se | 300 | 1.27
Sn0.9Pb0.09Zn0.01Se | 373 | 0.98
Sn0.9Pb0.09Zn0.01Se | 473 | 0.75
Sn0.9Pb0.09Zn0.01Se | 573 | 0.64
Sn0.9Pb0.09Zn0.01Se | 673 | 0.56
Sn0.9Pb0.09Zn0.01Se | 773 | 0.48
SnSe | 300 | 2.33
SnSe | 373 | 1.77
SnSe | 473 | 1.29
SnSe | 573 | 1.05
SnSe | 673 | 0.89
SnSe | 773 | 0.6
Cu5Sn2Se7 | 300 | 5.28
Cu5Sn2Se7 | 400 | 4.77
Cu5Sn2Se7 | 500 | 4.3
Cu5Sn2Se7 | 598 | 3.86
Cu5Sn2Se7 | 698 | 3.31
Cu2Zn0.2Fe0.8SnSe4 | 373 | 1.74
Cu2Zn0.2Fe0.8SnSe4 | 473 | 1.28
Cu2Zn0.2Fe0.8SnSe4 | 573 | 0.93
Cu2Zn0.2Fe0.8SnSe4 | 673 | 0.78
Cu2Zn0.2Fe0.8SnSe4 | 773 | 0.69
Cu2Zn0.4Fe0.6SnSe4 | 373 | 1.92
Cu2Zn0.4Fe0.6SnSe4 | 473 | 1.43
Cu2Zn0.4Fe0.6SnSe4 | 573 | 1.06
Cu2Zn0.4Fe0.6SnSe4 | 673 | 0.86
Cu2Zn0.4Fe0.6SnSe4 | 773 | 0.71
Cu2Zn0.6Fe0.4SnSe4 | 373 | 2.49
Cu2Zn0.6Fe0.4SnSe4 | 473 | 1.76
Cu2Zn0.6Fe0.4SnSe4 | 573 | 1.28
Cu2Zn0.6Fe0.4SnSe4 | 673 | 1.03
Cu2Zn0.6Fe0.4SnSe4 | 773 | 0.85
Cu2Zn0.8Fe0.2SnSe4 | 373 | 2.5
Cu2Zn0.8Fe0.2SnSe4 | 473 | 1.54
Cu2Zn0.8Fe0.2SnSe4 | 573 | 1.04
Cu2Zn0.8Fe0.2SnSe4 | 673 | 0.81
Cu2Zn0.8Fe0.2SnSe4 | 773 | 0.67
Ti0.95Al0.05O2 | 296 | 5.67
Ti0.96Al0.04O2 | 296 | 5.72
Ti0.97Al0.03O2 | 296 | 5.81
Ti0.98Al0.02O2 | 296 | 5.88
Ti0.995Al0.005O2 | 296 | 7
Ti0.99Al0.01O2 | 296 | 6.24
TiO2 | 296 | 6.3
Tl4SnTe3 | 323 | 0.52
Tl4SnTe3 | 373 | 0.46
Tl4SnTe3 | 423 | 0.45
Tl4SnTe3 | 473 | 0.45
Tl4SnTe3 | 523 | 0.47
Tl4SnTe3 | 623 | 0.49
Tl4SnTe3 | 673 | 0.5
BaDyCo4O7 | 368 | 0.61
BaErCo4O7 | 368 | 0.62
BaHoCo4O7 | 368 | 0.58
BaLuCo4O7 | 368 | 0.59
BaTmCo4O7 | 368 | 0.56
Tl0.7Co4Sn0.75Sb11.25 | 50 | 2.61
Tl0.7Co4Sn0.75Sb11.25 | 150 | 2.33
Tl0.7Co4Sn0.75Sb11.25 | 200 | 2.29
Tl0.7Co4Sn0.75Sb11.25 | 250 | 2.38
Tl0.8Co4SnSb11 | 50 | 2.28
Tl0.8Co4SnSb11 | 100 | 2.58
Tl0.8Co4SnSb11 | 150 | 2.22
Tl0.8Co4SnSb11 | 200 | 2.24
Tl0.8Co4SnSb11 | 250 | 2.26
ZrNiSn | 376 | 4.22
ZrNiSn | 474 | 3.74
ZrNiSn | 573 | 3.57
ZrNiSn | 673 | 3.49
ZrNiSn | 771 | 3.59
ZrNiSn | 873 | 3.71
ZrNiSn | 972 | 3.95
NbCo0.9Ni0.1Sn | 382 | 9.26
NbCo0.9Ni0.1Sn | 492 | 8.1
NbCo0.9Ni0.1Sn | 600 | 7.27
NbCo0.9Ni0.1Sn | 703 | 6.69
NbCo0.9Ni0.1Sn | 803 | 6.19
NbCo0.9Ni0.1Sn | 902 | 5.83
NbCo0.9Ni0.1Sn | 1001 | 5.5
SnSe | 300 | 1.73
SnSe | 373 | 1.41
SnSe | 473 | 1.08
SnSe | 573 | 0.9
SnSe | 673 | 0.74
SnSe | 773 | 0.63
SnSe0.9S0.1 | 300 | 1.42
SnSe0.9S0.1 | 373 | 1.17
SnSe0.9S0.1 | 473 | 0.92
SnSe0.9S0.1 | 573 | 0.8
SnSe0.9S0.1 | 673 | 0.69
SnSe0.9S0.1 | 773 | 0.59
SnSe0.8S0.2 | 300 | 1.27
SnSe0.8S0.2 | 373 | 1.29
SnSe0.8S0.2 | 473 | 0.87
SnSe0.8S0.2 | 573 | 0.79
SnSe0.8S0.2 | 673 | 0.71
SnSe0.8S0.2 | 773 | 0.58
SnSe | 373 | 0.76
SnSe | 473 | 0.6
SnSe | 573 | 0.51
SnSe | 673 | 0.43
SnSe | 773 | 0.38
SnSe | 873 | 0.28
SnSe | 373 | 0.76
SnSe | 473 | 0.61
SnSe | 573 | 0.5
SnSe | 673 | 0.43
SnSe | 773 | 0.38
SnSe | 873 | 0.38
BiCuSeO | 100 | 2.85
BiCuSeO | 150 | 2.1
BiCuSeO | 250 | 1.54
Bi0.98Pb0.02CuSeO | 50 | 3.91
Bi0.98Pb0.02CuSeO | 100 | 2.64
Bi0.98Pb0.02CuSeO | 150 | 2.1
Bi0.98Pb0.02CuSeO | 250 | 1.72
Bi0.96Pb0.04CuSeO | 50 | 2.79
Bi0.96Pb0.04CuSeO | 100 | 2.34
Bi0.96Pb0.04CuSeO | 150 | 2.05
Bi0.96Pb0.04CuSeO | 250 | 1.71
Bi0.94Pb0.06CuSeO | 50 | 2.17
Bi0.94Pb0.06CuSeO | 100 | 2.17
Bi0.94Pb0.06CuSeO | 150 | 1.94
Bi0.94Pb0.06CuSeO | 250 | 1.72
Bi0.92Pb0.08CuSeO | 50 | 2
Bi0.92Pb0.08CuSeO | 100 | 2.1
Bi0.92Pb0.08CuSeO | 150 | 2.05
Bi0.92Pb0.08CuSeO | 250 | 2
Bi0.9Pb0.1CuSeO | 50 | 2.04
Bi0.9Pb0.1CuSeO | 100 | 2.17
Bi0.9Pb0.1CuSeO | 150 | 2.17
Bi0.9Pb0.1CuSeO | 250 | 2.1
Mg2Sn0.995Sb0.005 | 350 | 5.11
Mg2Sn0.995Sb0.005 | 444 | 4.08
Mg2Sn0.995Sb0.005 | 544 | 4.11
Mg2Sn0.995Sb0.005 | 646 | 4.3
Mg2Sn0.99Sb0.01 | 350 | 6
Mg2Sn0.99Sb0.01 | 444 | 4.78
Mg2Sn0.99Sb0.01 | 544 | 4.65
Mg2Sn0.99Sb0.01 | 646 | 4.43
Mg2Sn0.98Sb0.02 | 350 | 7.1
Mg2Sn0.98Sb0.02 | 444 | 5.73
Mg2Sn0.98Sb0.02 | 544 | 5.17
Mg2Sn0.98Sb0.02 | 646 | 4.67
(Sn0.985In0.015Te)0.95(AgCl)0.05 | 323 | 5.57
(Sn0.985In0.015Te)0.95(AgCl)0.05 | 423 | 5.19
(Sn0.985In0.015Te)0.95(AgCl)0.05 | 523 | 4.7
(Sn0.985In0.015Te)0.95(AgCl)0.05 | 623 | 4.03
(Sn0.985In0.015Te)0.95(AgCl)0.05 | 723 | 3.63
(Sn0.985In0.015Te)0.9(AgCl)0.1 | 323 | 3.89
(Sn0.985In0.015Te)0.9(AgCl)0.1 | 423 | 3.58
(Sn0.985In0.015Te)0.9(AgCl)0.1 | 523 | 3.32
(Sn0.985In0.015Te)0.9(AgCl)0.1 | 623 | 3
(Sn0.985In0.015Te)0.9(AgCl)0.1 | 723 | 2.62
(Sn0.985In0.015Te)0.9(AgCl)0.1 | 823 | 2.26
(Sn0.985In0.015Te)0.85(AgCl)0.15 | 323 | 4
(Sn0.985In0.015Te)0.85(AgCl)0.15 | 423 | 3.59
(Sn0.985In0.015Te)0.85(AgCl)0.15 | 523 | 3.37
(Sn0.985In0.015Te)0.85(AgCl)0.15 | 623 | 2.98
(Sn0.985In0.015Te)0.85(AgCl)0.15 | 723 | 2.58
(Sn0.985In0.015Te)0.85(AgCl)0.15 | 823 | 2.18
Cu2SnSe3 | 323 | 2.83
Cu2SnSe3 | 423 | 2.05
Cu2SnSe3 | 523 | 1.61
Cu2SnSe3 | 623 | 1.31
Cu2SnSe3 | 723 | 1.14
Cu2SnSe3 | 823 | 0.9
Cu2Sn0.95Fe0.05Se3 | 323 | 3.43
Cu2Sn0.95Fe0.05Se3 | 423 | 2.7
Cu2Sn0.95Fe0.05Se3 | 523 | 2.31
Cu2Sn0.95Fe0.05Se3 | 623 | 2.02
Cu2Sn0.95Fe0.05Se3 | 723 | 1.93
Cu2Sn0.95Fe0.05Se3 | 823 | 1
SrHfO3 | 300 | 5.27
SrHfO3 | 370 | 4.09
SrHfO3 | 460 | 3.5
SrHfO3 | 570 | 3.18
SrHfO3 | 670 | 2.95
SrHfO3 | 770 | 2.81
SrHfO3 | 860 | 2.63
SrHfO3 | 960 | 2.72
SrHfO3 | 1060 | 2.9
SrHfO3 | 1160 | 3
SrHfO3 | 1250 | 3.04
SrRuO3 | 300 | 6.04
SrRuO3 | 370 | 5.86
SrRuO3 | 480 | 5.95
SrRuO3 | 580 | 6
SrRuO3 | 670 | 6.22
SrRuO3 | 770 | 6.59
SrRuO3 | 880 | 6.86
SrRuO3 | 980 | 7.45
SrRuO3 | 1080 | 8.04
SrRuO3 | 1180 | 8.36
SrRuO3 | 1260 | 8.63
SrTiO3 | 300 | 9
SrTiO3 | 330 | 8.63
SrTiO3 | 370 | 8.01
SrTiO3 | 450 | 6.84
SrTiO3 | 560 | 5.95
SrTiO3 | 660 | 5.27
SrTiO3 | 760 | 4.9
SrTiO3 | 870 | 4.5
SrTiO3 | 970 | 4.18
SrTiO3 | 1060 | 3.68
BaUO3 | 300 | 1
BaUO3 | 370 | 1
BaUO3 | 470 | 1.09
BaUO3 | 570 | 1.045
BaUO3 | 680 | 1.04
BaUO3 | 780 | 1.13
BaUO3 | 880 | 1.09
BaUO3 | 980 | 1.27
BaUO3 | 1070 | 1.18
BaUO3 | 1160 | 1.22
BaUO3 | 1260 | 1.18
Ba0.9Sr0.1ZrO3 | 300 | 1.21
Ba0.8Sr0.2ZrO3 | 300 | 0.81
Ba0.7Sr0.3ZrO3 | 300 | 0.63
Ba0.6Sr0.4ZrO3 | 300 | 0.58
Ba0.9Ca0.1ZrO3 | 300 | 0.89
Ba0.8Ca0.2ZrO3 | 300 | 0.83
Ba0.7Ca0.3ZrO3 | 300 | 0.86
Ba0.6Ca0.4ZrO3 | 300 | 0.85
BaZr0.9Ti0.1O3 | 300 | 0.846
BaZr0.8Ti0.2O3 | 300 | 0.937
BaZr0.7Ti0.3O3 | 300 | 0.58
BaZr0.6Ti0.4O3 | 300 | 0.49
BaZr0.9Ce0.1O3 | 300 | 0.88
BaZr0.8Ce0.2O3 | 300 | 1.04
BaZr0.7Ce0.3O3 | 300 | 0.42
BaZr0.6Ce0.4O3 | 300 | 0.34
BaZrO3 | 290 | 5.24
BaZrO3 | 380 | 4.21
BaZrO3 | 490 | 3.54
BaZrO3 | 590 | 3.26
BaZrO3 | 690 | 3.02
BaZrO3 | 790 | 2.85
BaZrO3 | 890 | 2.66
BaZrO3 | 990 | 2.58
BaZrO3 | 1090 | 2.56
BaZrO3 | 1190 | 2.66
BaZrO3 | 1290 | 2.77
BaCeO3 | 290 | 1.71
BaCeO3 | 370 | 1.51
BaCeO3 | 470 | 1.27
BaCeO3 | 570 | 1.21
BaCeO3 | 680 | 1.13
BaCeO3 | 780 | 1.17
BaCeO3 | 880 | 1.13
BaCeO3 | 980 | 1.09
SrO | 300 | 12
SrO | 450 | 9.56
SrO | 700 | 6.77
SrO | 950 | 5.06
SrO | 550 | 7.56
SrO | 750 | 6.11
SrO | 650 | 6.88
SrO | 850 | 5.79
SrCO3 | 260 | 10.88
SrCO3 | 400 | 9.24
SrCO3 | 500 | 7.44
SrCO3 | 620 | 6.65
SrCO3 | 660 | 6.38
SrCO3 | 720 | 6.08
SrCO3 | 820 | 5.74
SrCO3 | 920 | 5.25
La2SrAl2O7 | 300 | 6.07
La2SrAl2O7 | 380 | 4.95
La2SrAl2O7 | 480 | 4.52
La2SrAl2O7 | 580 | 4.2
La2SrAl2O7 | 680 | 3.89
La2SrAl2O7 | 780 | 3.68
La2SrAl2O7 | 880 | 3.51
Nd2SrAl2O7 | 300 | 4.08
Nd2SrAl2O7 | 380 | 3.81
Nd2SrAl2O7 | 480 | 3.48
Nd2SrAl2O7 | 580 | 3.16
Nd2SrAl2O7 | 680 | 2.98
Nd2SrAl2O7 | 780 | 2.84
Nd2SrAl2O7 | 880 | 2.76
Sm2SrAl2O7 | 300 | 3.74
Sm2SrAl2O7 | 380 | 3.51
Sm2SrAl2O7 | 480 | 3.38
Sm2SrAl2O7 | 580 | 3.34
Sm2SrAl2O7 | 680 | 3.18
Sm2SrAl2O7 | 780 | 3.05
Sm2SrAl2O7 | 880 | 2.9
Eu2SrAl2O7 | 300 | 3.74
Eu2SrAl2O7 | 380 | 3.61
Eu2SrAl2O7 | 480 | 3.46
Eu2SrAl2O7 | 580 | 3.25
Eu2SrAl2O7 | 680 | 3.07
Eu2SrAl2O7 | 780 | 2.92
Eu2SrAl2O7 | 880 | 2.78
Gd2SrAl2O7 | 300 | 3.4
Gd2SrAl2O7 | 380 | 3.28
Gd2SrAl2O7 | 480 | 3.17
Gd2SrAl2O7 | 580 | 3.08
Gd2SrAl2O7 | 680 | 2.93
Gd2SrAl2O7 | 780 | 2.82
Gd2SrAl2O7 | 880 | 2.69
Dy2SrAl2O7 | 300 | 2.83
Dy2SrAl2O7 | 380 | 2.72
Dy2SrAl2O7 | 480 | 2.6
Dy2SrAl2O7 | 580 | 2.54
Dy2SrAl2O7 | 680 | 2.52
Dy2SrAl2O7 | 780 | 2.48
Dy2SrAl2O7 | 880 | 2.43
SnSe | 325 | 1.11
SnSe | 335 | 1.07
SnSe | 345 | 1.04
SnSe | 355 | 1.01
SnSe | 365 | 0.98
SnSe | 400 | 0.87
SnSe | 430 | 0.81
SnSe | 460 | 0.76
SnSe | 500 | 0.71
SnSe | 550 | 0.66
SnSe | 600 | 0.62
SnSe | 650 | 0.59
SnSe | 700 | 0.56
Sn1.05Se | 325 | 1.14
Sn1.05Se | 335 | 1.09
Sn1.05Se | 345 | 1.07
Sn1.05Se | 355 | 1.03
Sn1.05Se | 365 | 1
Sn1.05Se | 400 | 0.88
Sn1.05Se | 430 | 0.83
Sn1.05Se | 460 | 0.77
Sn1.05Se | 500 | 0.73
Sn1.05Se | 550 | 0.65
Sn1.05Se | 600 | 0.6
Sn1.05Se | 650 | 0.56
Sn1.05Se | 700 | 0.54
Sn0.95Se | 325 | 1.16
Sn0.95Se | 335 | 1.12
Sn0.95Se | 345 | 1.09
Sn0.95Se | 355 | 1.05
Sn0.95Se | 365 | 1.02
Sn0.95Se | 400 | 0.91
Sn0.95Se | 430 | 0.85
Sn0.95Se | 460 | 0.8
Sn0.95Se | 500 | 0.74
Sn0.95Se | 550 | 0.67
Sn0.95Se | 600 | 0.61
Sn0.95Se | 650 | 0.57
Sn0.95Se | 700 | 0.52
SrFe4Sb12 | 310 | 3.19
SrFe4Sb12 | 340 | 3.25
SrFe4Sb12 | 370 | 3.3
SrFe4Sb12 | 390 | 3.34
SrFe4Sb12 | 420 | 3.39
SrFe4Sb12 | 440 | 3.45
SrFe4Sb12 | 470 | 3.5
SrFe4Sb12 | 490 | 3.53
SrFe4Sb12 | 520 | 3.58
SrFe4Sb12 | 540 | 3.61
SrFe4Sb12 | 570 | 3.65
SrFe4Sb12 | 590 | 3.68
SrFe4Sb12 | 620 | 3.72
SrFe4Sb12 | 640 | 3.79
SrFe4Sb12 | 670 | 3.83
SrFe4Sb12 | 740 | 4.05
SrFe4Sb12 | 800 | 4.27
Sr0.12Co4Sb12 | 300 | 5.16
Sr0.12Co4Sb12 | 350 | 4.58
Sr0.12Co4Sb12 | 400 | 4.11
Sr0.12Co4Sb12 | 450 | 3.69
Sr0.12Co4Sb12 | 500 | 3.25
Sr0.12Co4Sb12 | 550 | 2.86
Sr0.12Co4Sb12 | 600 | 2.64
Sr0.12Co4Sb12 | 650 | 2.39
Sr0.12Co4Sb12 | 700 | 2.33
Sr0.12Co4Sb12 | 750 | 2.28
Sr0.17Co4Sb12 | 300 | 4.64
Sr0.17Co4Sb12 | 350 | 4.11
Sr0.17Co4Sb12 | 400 | 3.66
Sr0.17Co4Sb12 | 450 | 3.33
Sr0.17Co4Sb12 | 500 | 3
Sr0.17Co4Sb12 | 550 | 2.64
Sr0.17Co4Sb12 | 600 | 2.39
Sr0.17Co4Sb12 | 650 | 2.19
Sr0.17Co4Sb12 | 700 | 1.91
Sr0.17Co4Sb12 | 750 | 1.89
Sr0.22Co4Sb12 | 300 | 4.16
Sr0.22Co4Sb12 | 350 | 3.69
Sr0.22Co4Sb12 | 400 | 3.28
Sr0.22Co4Sb12 | 450 | 2.89
Sr0.22Co4Sb12 | 500 | 2.55
Sr0.22Co4Sb12 | 550 | 2.33
Sr0.22Co4Sb12 | 600 | 1.97
Sr0.22Co4Sb12 | 650 | 1.78
Sr0.22Co4Sb12 | 700 | 1.58
Sr0.22Co4Sb12 | 750 | 1.44
Sr0.28Co4Sb12 | 300 | 3.5
Sr0.28Co4Sb12 | 350 | 3.14
Sr0.28Co4Sb12 | 400 | 2.8
Sr0.28Co4Sb12 | 450 | 2.5
Sr0.28Co4Sb12 | 500 | 2.25
Sr0.28Co4Sb12 | 550 | 1.91
Sr0.28Co4Sb12 | 600 | 1.75
Sr0.28Co4Sb12 | 650 | 1.5
Sr0.28Co4Sb12 | 700 | 1.3
Sr0.28Co4Sb12 | 750 | 1.19
Sr0.4Co4Sb12 | 300 | 2.69
Sr0.4Co4Sb12 | 350 | 2.47
Sr0.4Co4Sb12 | 400 | 2.19
Sr0.4Co4Sb12 | 450 | 1.86
Sr0.4Co4Sb12 | 500 | 1.52
Sr0.4Co4Sb12 | 550 | 1.22
Sr0.4Co4Sb12 | 600 | 0.97
Sr0.4Co4Sb12 | 650 | 0.72
Sr0.4Co4Sb12 | 700 | 0.55
Sr0.4Co4Sb12 | 750 | 0.39
Bi2.15Sr1.96Co2O7.7 | 300 | 1.95
Bi2.15Sr1.96Co2O7.7 | 350 | 1.95
Bi2.15Sr1.96Co2O7.7 | 400 | 1.97
Bi2.15Sr1.96Co2O7.7 | 450 | 2.01
Bi2.15Sr1.96Co2O7.7 | 500 | 2.07
Bi2.15Sr1.96Co2O7.7 | 550 | 2.09
Bi2.15Sr1.96Co2O7.7 | 600 | 2.12
Bi2.15Sr1.96Co2O7.7 | 650 | 2.11
Bi2.15Sr1.96Co2O7.7 | 700 | 2.12
Bi2.15Sr1.96Co2O7.7 | 750 | 2.13
Bi2.15Sr1.96Co2O7.7 | 800 | 2.15
Bi2.33Sr2.14Co2O7.7 | 300 | 1.74
Bi2.33Sr2.14Co2O7.7 | 350 | 1.73
Bi2.33Sr2.14Co2O7.7 | 400 | 1.74
Bi2.33Sr2.14Co2O7.7 | 450 | 1.78
Bi2.33Sr2.14Co2O7.7 | 500 | 1.79
Bi2.33Sr2.14Co2O7.7 | 550 | 1.81
Bi2.33Sr2.14Co2O7.7 | 600 | 1.84
Bi2.33Sr2.14Co2O7.7 | 650 | 1.87
Bi2.33Sr2.14Co2O7.7 | 700 | 1.89
Bi2.33Sr2.14Co2O7.7 | 750 | 1.92
Bi2.33Sr2.14Co2O7.7 | 800 | 1.95
Y0.148Zr0.852O1.926 | 300 | 3.01
Y0.148Zr0.852O1.926 | 350 | 2.92
Y0.148Zr0.852O1.926 | 400 | 2.81
Y0.148Zr0.852O1.926 | 450 | 2.77
Y0.148Zr0.852O1.926 | 500 | 2.72
Y0.148Zr0.852O1.926 | 550 | 2.67
Y0.148Zr0.852O1.926 | 600 | 2.62
Y0.148Zr0.852O1.926 | 650 | 2.6
Y0.148Zr0.852O1.926 | 700 | 2.55
Gd2Zr2O7 | 300 | 1.97
Gd2Zr2O7 | 350 | 1.92
Gd2Zr2O7 | 400 | 1.88
Gd2Zr2O7 | 450 | 1.87
Gd2Zr2O7 | 500 | 1.83
Gd2Zr2O7 | 550 | 1.8
Gd2Zr2O7 | 600 | 1.78
Gd2Zr2O7 | 650 | 1.76
Gd2Zr2O7 | 700 | 1.73
ZrO2 | 550 | 4.83
ZrO2 | 600 | 4.62
ZrO2 | 650 | 4.42
ZrO2 | 700 | 4.31
Zr3Y4O12 | 373 | 2.25
Zr3Y4O12 | 473 | 2.12
Zr3Y4O12 | 573 | 2.02
Zr3Y4O12 | 673 | 1.93
Zr3Y4O12 | 773 | 1.89
(Zr0.5Hf0.5)3Y4O12 | 373 | 1.86
(Zr0.5Hf0.5)3Y4O12 | 473 | 1.75
(Zr0.5Hf0.5)3Y4O12 | 573 | 1.69
(Zr0.5Hf0.5)3Y4O12 | 673 | 1.67
(Zr0.5Hf0.5)3Y4O12 | 773 | 1.67
(Zr0.5Hf0.5)0.87Y0.13O1.93 | 373 | 1.52
(Zr0.5Hf0.5)0.87Y0.13O1.93 | 473 | 1.5
(Zr0.5Hf0.5)0.87Y0.13O1.93 | 573 | 1.5
(Zr0.5Hf0.5)0.87Y0.13O1.93 | 673 | 1.5
(Zr0.5Hf0.5)0.87Y0.13O1.93 | 773 | 1.52
LaPO4 | 300 | 3.54
LaPO4 | 350 | 3.24
LaPO4 | 400 | 2.91
LaPO4 | 450 | 2.63
LaPO4 | 500 | 2.39
LaPO4 | 550 | 2.21
LaPO4 | 600 | 2.08
SrZrO3 | 473 | 2.86
SrZrO3 | 500 | 2.82
SrZrO3 | 550 | 2.69
SrZrO3 | 600 | 2.58
Yb2Sn2O7 | 300 | 2.98
Yb2Sn2O7 | 350 | 2.88
Yb2Sn2O7 | 400 | 2.78
Yb2Sn2O7 | 450 | 2.67
Yb2Sn2O7 | 500 | 2.59
Yb2Sn2O7 | 550 | 2.5
Yb2Sn2O7 | 600 | 2.42
La(Mg0.25Al0.5Ta0.25)O3 | 300 | 2.07
La(Mg0.25Al0.5Ta0.25)O3 | 350 | 2.04
La(Mg0.25Al0.5Ta0.25)O3 | 400 | 2.01
La(Mg0.25Al0.5Ta0.25)O3 | 450 | 1.95
La(Mg0.25Al0.5Ta0.25)O3 | 500 | 1.87
La(Mg0.25Al0.5Ta0.25)O3 | 550 | 1.82
La(Mg0.25Al0.5Ta0.25)O3 | 600 | 1.81
Ba2ErAlO5 | 400 | 1.47
Ba2ErAlO5 | 450 | 1.42
Ba2ErAlO5 | 500 | 1.38
Ba2ErAlO5 | 550 | 1.35
Ba2ErAlO5 | 600 | 1.3
BaNd2Ti3O10 | 300 | 1.2
BaNd2Ti3O10 | 350 | 1.13
BaNd2Ti3O10 | 400 | 1.1
BaNd2Ti3O10 | 450 | 1.1
BaNd2Ti3O10 | 500 | 1.08
BaNd2Ti3O10 | 550 | 1.04
BaNd2Ti3O10 | 600 | 1.02
BaPuO3 | 300 | 1
BaPuO3 | 470 | 1.04
BaPuO3 | 670 | 1.02
BaPuO3 | 870 | 0.96
Cs2MoO4 | 200 | 0.53
Cs2MoO4 | 250 | 0.46
Cs2MoO4 | 300 | 0.41
Cs2MoO4 | 350 | 0.38
Cs2MoO4 | 400 | 0.35
Cs2MoO4 | 450 | 0.33
Cs2MoO4 | 500 | 0.32
Cs2MoO4 | 550 | 0.31
Cs2MoO4 | 600 | 0.31
La2Ce2O7 | 300 | 2.91
La2Ce2O7 | 473 | 2.25
La2Ce2O7 | 673 | 1.91
La2Ce2O7 | 873 | 1.73
La2Zr2O7 | 560 | 3.38
La2Zr2O7 | 590 | 3.21
La2Zr2O7 | 630 | 2.93
La2Zr2O7 | 660 | 2.86
La2Zr2O7 | 680 | 2.7
La2Zr2O7 | 740 | 2.58
La1.7Gd0.3Zr2O7 | 573 | 2.84
La1.7Gd0.3Zr2O7 | 600 | 2.68
La1.7Gd0.3Zr2O7 | 650 | 2.59
La1.7Gd0.3Zr2O7 | 673 | 2.5
La1.7Gd0.3Zr2O7 | 700 | 2.43
La1.7Yb0.3Zr2O7 | 550 | 2.67
La1.7Yb0.3Zr2O7 | 580 | 2.35
La1.7Yb0.3Zr2O7 | 620 | 2.23
La1.7Yb0.3Zr2O7 | 673 | 2.24
La1.7Yb0.3Zr2O7 | 710 | 2.16
La1.7Gd0.15Yb0.15Zr2O7 | 540 | 2.25
La1.7Gd0.15Yb0.15Zr2O7 | 560 | 2.1
La1.7Gd0.15Yb0.15Zr2O7 | 600 | 2
La1.7Gd0.15Yb0.15Zr2O7 | 650 | 1.89
La1.7Gd0.15Yb0.15Zr2O7 | 700 | 1.86
Sm2Zr2O7 | 300 | 1.95
Sm2Zr2O7 | 473 | 1.82
Sm2Zr2O7 | 673 | 1.75
Sm2Zr2O7 | 873 | 1.69
(Sm0.75La0.25)2Zr2O7 | 300 | 1.9
(Sm0.75La0.25)2Zr2O7 | 473 | 1.48
(Sm0.75La0.25)2Zr2O7 | 673 | 1.31
(Sm0.75La0.25)2Zr2O7 | 873 | 1.24
(Sm0.5La0.5)2Zr2O7 | 300 | 1.04
(Sm0.5La0.5)2Zr2O7 | 473 | 1.03
(Sm0.5La0.5)2Zr2O7 | 673 | 0.96
(Sm0.5La0.5)2Zr2O7 | 873 | 0.95
(Sm0.25La0.75)2Zr2O7 | 300 | 2.4
(Sm0.25La0.75)2Zr2O7 | 473 | 2.16
(Sm0.25La0.75)2Zr2O7 | 673 | 2.04
(Sm0.25La0.75)2Zr2O7 | 873 | 1.96
Ba3SiO | 300 | 1.01
Ba3SiO | 330 | 0.96
Ba3SiO | 350 | 0.87
Ba3SiO | 380 | 0.86
Ba3SiO | 400 | 0.84
Ba3SiO | 420 | 0.82
Ba3SiO | 450 | 0.81
Ba3SiO | 470 | 0.8
Ba3SiO | 500 | 0.7
Ba3SiO | 520 | 0.77
Ba3SiO | 550 | 0.75
Ba3SiO | 570 | 0.72
Ba3SiO | 600 | 0.71
Ba3GeO | 300 | 0.83
Ba3GeO | 330 | 0.77
Ba3GeO | 350 | 0.72
Ba3GeO | 380 | 0.68
Ba3GeO | 400 | 0.63
Ba3GeO | 430 | 0.6
Ba3GeO | 450 | 0.56
Ba3GeO | 470 | 0.53
Ba3GeO | 500 | 0.5
Ba3GeO | 520 | 0.47
Ba3GeO | 540 | 0.45
Ba3GeO | 570 | 0.42
Ba3GeO | 600 | 0.42
CaZrO3 | 560 | 2.24
CaZrO3 | 630 | 2.15
CaZrO3 | 690 | 2.1
CaZrO3 | 750 | 2.07
Zn0.1Ca0.1Sr0.4Ba0.4ZrO3 | 290 | 1.44
Zn0.1Ca0.1Sr0.4Ba0.4ZrO3 | 373 | 1.53
Zn0.1Ca0.1Sr0.4Ba0.4ZrO3 | 473 | 1.53
Zn0.1Ca0.1Sr0.4Ba0.4ZrO3 | 573 | 1.56
Zn0.1Ca0.1Sr0.4Ba0.4ZrO3 | 673 | 1.6
Ca0.8Sr0.2ZrO3 | 290 | 3.22
Ca0.8Sr0.2ZrO3 | 370 | 2.86
Ca0.8Sr0.2ZrO3 | 470 | 2.6
Ca0.8Sr0.2ZrO3 | 570 | 2.48
Ca0.8Sr0.2ZrO3 | 670 | 2.32
Ca0.6Sr0.4ZrO3 | 290 | 3.17
Ca0.6Sr0.4ZrO3 | 370 | 2.82
Ca0.6Sr0.4ZrO3 | 470 | 2.64
Ca0.6Sr0.4ZrO3 | 570 | 2.46
Ca0.6Sr0.4ZrO3 | 670 | 2.29
Ca0.4Sr0.6ZrO3 | 290 | 3.02
Ca0.4Sr0.6ZrO3 | 370 | 2.71
Ca0.4Sr0.6ZrO3 | 470 | 2.49
Ca0.4Sr0.6ZrO3 | 570 | 2.34
Ca0.4Sr0.6ZrO3 | 670 | 2.81
Ca0.2Sr0.8ZrO3 | 290 | 3
Ca0.2Sr0.8ZrO3 | 370 | 2.77
Ca0.2Sr0.8ZrO3 | 470 | 2.47
Ca0.2Sr0.8ZrO3 | 570 | 2.32
Ca0.2Sr0.8ZrO3 | 670 | 2.22
CaMn0.98Nb0.02O3 | 380 | 2.55
CaMn0.98Nb0.02O3 | 430 | 2.41
CaMn0.98Nb0.02O3 | 480 | 2.24
CaMn0.98Nb0.02O3 | 530 | 2.09
CaMn0.98Nb0.02O3 | 580 | 1.97
CaMn0.98Nb0.02O3 | 630 | 1.89
CaMn0.98Nb0.02O3 | 680 | 1.8
CaMn0.95Nb0.05O3 | 380 | 2.77
CaMn0.95Nb0.05O3 | 430 | 2.75
CaMn0.95Nb0.05O3 | 480 | 2.68
CaMn0.95Nb0.05O3 | 530 | 2.59
CaMn0.95Nb0.05O3 | 580 | 2.54
CaMn0.95Nb0.05O3 | 630 | 2.45
CaMn0.95Nb0.05O3 | 680 | 2.37
CaMn0.92Nb0.08O3 | 380 | 2
CaMn0.92Nb0.08O3 | 430 | 1.95
CaMn0.92Nb0.08O3 | 480 | 1.94
CaMn0.92Nb0.08O3 | 530 | 1.89
CaMn0.92Nb0.08O3 | 580 | 1.86
CaMn0.92Nb0.08O3 | 630 | 1.79
CaMn0.92Nb0.08O3 | 680 | 1.72
La2Zr2O7 | 370 | 3.3
La2Zr2O7 | 470 | 3.25
CeTa3O9 | 370 | 1.95
CeTa3O9 | 470 | 1.96
CeTa3O9 | 570 | 2.1
CeTa3O9 | 670 | 2.19
NdTa3O9 | 370 | 2.01
NdTa3O9 | 470 | 2.08
NdTa3O9 | 570 | 2.13
NdTa3O9 | 670 | 2.17
SmTa3O9 | 370 | 1.59
SmTa3O9 | 470 | 1.61
SmTa3O9 | 570 | 1.73
SmTa3O9 | 670 | 1.79
EuTa3O9 | 370 | 1.5
EuTa3O9 | 470 | 1.55
EuTa3O9 | 570 | 1.6
EuTa3O9 | 670 | 1.67
CsSnI3 | 85 | 0.88
CsSnI3 | 100 | 0.84
CsSnI3 | 120 | 0.75
CsSnI3 | 150 | 0.53
Pr2CoFeO6 | 380 | 1.03
Pr2CoFeO6 | 480 | 0.91
Pr2CoFeO6 | 580 | 0.82
Pr2CoFeO6 | 680 | 0.71
Pr1.8Sr0.2CoFeO6 | 380 | 0.66
Pr1.8Sr0.2CoFeO6 | 480 | 0.59
Pr1.8Sr0.2CoFeO6 | 580 | 0.56
Pr1.8Sr0.2CoFeO6 | 680 | 0.55
Pr1.6Sr0.4CoFeO6 | 380 | 0.63
Pr1.6Sr0.4CoFeO6 | 480 | 0.61
Pr1.6Sr0.4CoFeO6 | 580 | 0.64
Pr1.6Sr0.4CoFeO6 | 680 | 0.69
Ca2.5Bi0.5Co4O9 | 310 | 1.11
Ca2.5Bi0.5Co4O9 | 380 | 1.14
Ca2.5Bi0.5Co4O9 | 480 | 1.15
Ca2.5Bi0.5Co4O9 | 580 | 1.22
Ca2.5Bi0.5Co4O9 | 680 | 1.19
(Bi0.05Ca0.95)3Co4O9 | 290 | 2.32
(Bi0.05Ca0.95)3Co4O9 | 373 | 2.03
(Bi0.05Ca0.95)3Co4O9 | 573 | 1.89
W4Nb26O77 | 373 | 2.08
W4Nb26O77 | 473 | 2.05
W4Nb26O77 | 573 | 2.03
W4Nb26O77 | 673 | 2
WNb12O33 | 373 | 2.02
WNb12O33 | 473 | 1.98
WNb12O33 | 573 | 1.94
WNb12O33 | 673 | 1.92
W3Nb14O44 | 373 | 1.84
W3Nb14O44 | 473 | 1.85
W3Nb14O44 | 573 | 1.84
W3Nb14O44 | 673 | 1.83
Lu2SiO5 | 300 | 3.32
Lu2SiO5 | 470 | 2.43
Lu2SiO5 | 670 | 1.98
Y2SiO5 | 300 | 3.47
Y2SiO5 | 470 | 2.54
Y2SiO5 | 670 | 2.07
Ca3Co4O9 | 325 | 2.31
Ca3Co4O9 | 375 | 2.17
Ca3Co4O9 | 425 | 2.14
Ca3Co4O9 | 475 | 2.09
Ca3Co4O9 | 525 | 2.02
Ca3Co4O9 | 575 | 1.97
Ca3Co4O9 | 625 | 1.96
Ca3Co4O9 | 675 | 1.92
Ca3Co4O9 | 725 | 1.9
La0.8Sr0.2CoO3 | 325 | 1.66
La0.8Sr0.2CoO3 | 375 | 1.71
La0.8Sr0.2CoO3 | 425 | 1.73
La0.8Sr0.2CoO3 | 475 | 1.75
La0.8Sr0.2CoO3 | 525 | 1.73
La0.8Sr0.2CoO3 | 575 | 1.72
La0.8Sr0.2CoO3 | 625 | 1.72
BaTiO3 | 300 | 2.24
Ba0.95Sr0.05TiO3 | 300 | 2.35
Ba0.875Sr0.125TiO3 | 300 | 3.71
Ba0.85Sr0.15TiO3 | 300 | 3.72
Ba0.8Sr0.2TiO3 | 300 | 4.84
Ba0.7Sr0.3TiO3 | 300 | 6.98
Sr0.95La0.05SnO3 | 300 | 4.25
Sr0.95La0.05SnO3 | 480 | 3.36
Sr0.95La0.05SnO3 | 580 | 3.12
Sr0.95La0.05SnO3 | 680 | 3.07
Sr0.95La0.05SnO3 | 780 | 2.89
Sr0.97La0.03SnO3 | 300 | 4.48
Sr0.97La0.03SnO3 | 480 | 3.77
Sr0.97La0.03SnO3 | 580 | 3.46
Sr0.97La0.03SnO3 | 680 | 3.27
Sr0.97La0.03SnO3 | 780 | 3.25
Ca3Co3.8Fe0.2O9 | 330 | 1.48
Ca3Co3.8Fe0.2O9 | 480 | 1.45
Ca3Co3.8Fe0.2O9 | 600 | 1.42
Ca3Co3.8Fe0.2O9 | 730 | 1.4
YPO4 | 373 | 7.16
YPO4 | 473 | 5.8
YPO4 | 573 | 4.85
YPO4 | 673 | 4.17
YPO4 | 773 | 3.67
GdPO4 | 373 | 2.57
GdPO4 | 473 | 2.12
GdPO4 | 573 | 1.85
GdPO4 | 673 | 1.73
GdPO4 | 773 | 1.71
HfO2 | 300 | 2.3
SiO2 | 300 | 1.4
Fe2O3 | 300 | 7
La0.83Sr0.17MnO3 | 100 | 3.91
La0.83Sr0.17MnO3 | 150 | 3.88
La0.83Sr0.17MnO3 | 200 | 3.43
La0.83Sr0.17MnO3 | 250 | 2.98
La0.83Sr0.17MnO3 | 300 | 2.2
Pr0.5Sr0.5MnO3 | 100 | 1.74
Pr0.5Sr0.5MnO3 | 200 | 2.74
Pr0.5Sr0.5MnO3 | 300 | 2.26
TiO2 | 300 | 2.8
TiO2 | 340 | 2.73
TiO2 | 390 | 2.56
TiO2 | 440 | 2.45
TiO2 | 490 | 2.43
TiO2 | 540 | 2.45
La0.95Ag0.05MnO3 | 300 | 9.8
La0.85Ag0.15MnO3 | 300 | 10.22
La0.75Ag0.25MnO3 | 300 | 11.71
La0.7Ag0.3MnO3 | 300 | 12.85
LaCrO3 | 300 | 4.2
LaCrO3 | 400 | 3.45
LaCrO3 | 500 | 2.89
LaCrO3 | 600 | 2.71
LaCrO3 | 700 | 2.47
Bi2Sr1.8Co2O7.7 | 473 | 0.8
Pr1.8Sr0.2CoFe0.9Ni0.1O6 | 323 | 0.88
Pr1.8Sr0.2CoFe0.9Ni0.1O6 | 373 | 0.91
Pr1.8Sr0.2CoFe0.9Ni0.1O6 | 473 | 0.81
Pr1.8Sr0.2CoFe0.9Ni0.1O6 | 573 | 0.83
Pr1.8Sr0.2CoFe0.9Ni0.1O6 | 673 | 0.85
(Sn0.9Pb0.1Se)0.6(AgSbTe2)0.4 | 523 | 0.68
GeTe80(AgSnSe2)20 | 300 | 0.51
Na0.03Sn0.965Se | 300 | 0.6
Na0.03Sn0.965Se | 330 | 0.57
Na0.03Sn0.965Se | 370 | 0.48
Na0.03Sn0.965Se | 430 | 0.42
Na0.03Sn0.965Se | 480 | 0.36
Na0.03Sn0.965Se | 530 | 0.32
Na0.03Sn0.965Se | 580 | 0.28
Na0.03Sn0.965Se | 630 | 0.24
Na0.03Sn0.965Se | 680 | 0.22
Pr2FeCrO6 | 300 | 1.29
Pr2FeCrO6 | 380 | 1.2
Pr2FeCrO6 | 460 | 1.09
Pr2FeCrO6 | 520 | 1.03
Pr2FeCrO6 | 580 | 1.02
Pr2FeCrO6 | 640 | 1
Pr2FeCrO6 | 700 | 0.98
PrSrFeCrO6 | 300 | 0.92
PrSrFeCrO6 | 380 | 0.92
PrSrFeCrO6 | 460 | 0.92
PrSrFeCrO6 | 580 | 0.93
PrSrFeCrO6 | 700 | 0.94
Pr1.5Sr0.5FeCrO6 | 300 | 0.85
Pr1.5Sr0.5FeCrO6 | 380 | 0.82
Pr1.5Sr0.5FeCrO6 | 460 | 0.8
Pr1.5Sr0.5FeCrO6 | 520 | 0.78
Pr1.5Sr0.5FeCrO6 | 580 | 0.76
Pr1.5Sr0.5FeCrO6 | 640 | 0.75
Pr1.5Sr0.5FeCrO6 | 700 | 0.75
Pr1.75Sr0.25FeCrO6 | 300 | 0.78
Pr1.75Sr0.25FeCrO6 | 380 | 0.79
Pr1.75Sr0.25FeCrO6 | 460 | 0.77
Pr1.75Sr0.25FeCrO6 | 520 | 0.76
Pr1.75Sr0.25FeCrO6 | 580 | 0.74
Pr1.75Sr0.25FeCrO6 | 640 | 0.72
Pr1.75Sr0.25FeCrO6 | 700 | 0.7
Pr1.25Sr0.75FeCrO6 | 300 | 0.87
Pr1.25Sr0.75FeCrO6 | 380 | 0.87
Pr1.25Sr0.75FeCrO6 | 460 | 0.86
Pr1.25Sr0.75FeCrO6 | 520 | 0.85
Pr1.25Sr0.75FeCrO6 | 580 | 0.84
Pr1.25Sr0.75FeCrO6 | 640 | 0.84